## IDS-VDS Characteristic (mA-mm)
VGS (V) | VDS = 0.100 V | VDS = 0.500 V | VDS = 0.900 V
-0.75 | 0.0005918 | 0.0024389 | 0.007972
-0.74 | 0.0005656 | 0.0023594 | 0.007781
-0.73 | 0.0005389 | 0.0022801 | 0.007522
-0.72 | 0.0005167 | 0.002218 | 0.007299
-0.71 | 0.00049616 | 0.0021309 | 0.007055
-0.7 | 0.0004703 | 0.0020598 | 0.006887
-0.69 | 0.00045144 | 0.0019723 | 0.006707
-0.68 | 0.0004281 | 0.0018841 | 0.006431
-0.67 | 0.00041023 | 0.0018326 | 0.006277
-0.66 | 0.00039281 | 0.0017707 | 0.006091
-0.65 | 0.0003736 | 0.0017155 | 0.0059
-0.64 | 0.00036171 | 0.0016452 | 0.005764
-0.63 | 0.00034651 | 0.0015736 | 0.005588
-0.62 | 0.00032999 | 0.0015301 | 0.005399
-0.61 | 0.00031501 | 0.0014689 | 0.005253
-0.6 | 0.00030092 | 0.0014294 | 0.005068
-0.59 | 0.00028418 | 0.0013719 | 0.0049317
-0.58 | 0.00027517 | 0.0013189 | 0.0047453
-0.57 | 0.00025949 | 0.0012729 | 0.0046156
-0.56 | 0.00024808 | 0.0012365 | 0.0044769
-0.55 | 0.00023617 | 0.0011822 | 0.0043436
-0.54 | 0.0002258 | 0.0011476 | 0.0042258
-0.53 | 0.000215 | 0.0011077 | 0.0041079
-0.52 | 0.00020587 | 0.001071 | 0.0039631
-0.51 | 0.00019728 | 0.001032 | 0.0038816
-0.5 | 0.00018978 | 0.0010019 | 0.003771
-0.49 | 0.00018259 | 0.0009741 | 0.003668
-0.48 | 0.00017695 | 0.0009517 | 0.0035916
-0.47 | 0.00017174 | 0.0009346 | 0.0035277
-0.46 | 0.00017026 | 0.0009083 | 0.0034754
-0.45 | 0.00016971 | 0.000906 | 0.0034507
-0.44 | 0.00017254 | 0.0009118 | 0.0034571
-0.43 | 0.00017965 | 0.0009308 | 0.0035217
-0.42 | 0.00019305 | 0.0009672 | 0.0036548
-0.41 | 0.00021463 | 0.0010398 | 0.0039069
-0.4 | 0.000247 | 0.0011385 | 0.0042594
-0.39 | 0.00029533 | 0.0012925 | 0.0048026
-0.38 | 0.00036164 | 0.0015144 | 0.0056222
-0.37 | 0.00045762 | 0.00183 | 0.006812
-0.36 | 0.0006032 | 0.0022737 | 0.008428
-0.35 | 0.0007909 | 0.0028893 | 0.010739
-0.34 | 0.0010501 | 0.003773 | 0.014041
-0.33 | 0.0014171 | 0.0049595 | 0.018616
-0.32 | 0.0019141 | 0.006748 | 0.024924
-0.31 | 0.0026085 | 0.009101 | 0.03377
-0.3 | 0.003554 | 0.012303 | 0.046092
-0.29 | 0.0048662 | 0.016768 | 0.06335
-0.28 | 0.006924 | 0.022782 | 0.0863
-0.27 | 0.009458 | 0.031183 | 0.11839
-0.26 | 0.012836 | 0.042418 | 0.16159
-0.25 | 0.017506 | 0.05844 | 0.22161
-0.24 | 0.023818 | 0.07902 | 0.29972
-0.23 | 0.032424 | 0.10793 | 0.4095
-0.22 | 0.044203 | 0.1463 | 0.55289
-0.21 | 0.06097 | 0.19775 | 0.7461
-0.2 | 0.08254 | 0.26734 | 1.007
-0.19 | 0.11123 | 0.35837 | 1.346
-0.18 | 0.15104 | 0.48216 | 1.7871
-0.17 | 0.20299 | 0.6467 | 2.3718
-0.16 | 0.27211 | 0.8639 | 3.1149
-0.15 | 0.36528 | 1.1412 | 4.0711
-0.14 | 0.48767 | 1.5174 | 5.27
-0.13 | 0.6508 | 1.9999 | 6.782
-0.12 | 0.8609 | 2.6005 | 8.624
-0.11 | 1.1413 | 3.3948 | 10.813
-0.1 | 1.5027 | 4.3807 | 13.491
-0.09 | 1.9701 | 5.6353 | 16.587
-0.08 | 2.5547 | 7.14 | 20.143
-0.07 | 3.3012 | 9.013 | 24.231
-0.06 | 4.2298 | 11.254 | 28.787
-0.05 | 5.3884 | 13.966 | 33.917
-0.04 | 6.744 | 17.134 | 39.531
-0.03 | 8.396 | 20.674 | 45.778
-0.02 | 10.396 | 24.87 | 52.396
-0.01 | 12.686 | 29.571 | 59.64
0 | 15.378 | 34.822 | 67.38
0.01 | 18.378 | 40.508 | 75.48
0.02 | 21.717 | 46.742 | 84
0.03 | 25.455 | 53.507 | 93.03
0.04 | 29.42 | 60.7 | 102.34
0.05 | 33.75 | 68.3 | 111.96
0.06 | 38.269 | 76.44 | 121.88
0.07 | 43.154 | 84.97 | 132.32
0.08 | 48.104 | 93.68 | 143
0.09 | 53.134 | 102.9 | 153.77
0.1 | 58.16 | 112.42 | 164.87
0.11 | 63.39 | 122.07 | 176.01
0.12 | 68.62 | 132.32 | 187.66
0.13 | 73.75 | 142.5 | 199.23
0.14 | 78.86 | 153.01 | 210.94
0.15 | 83.84 | 163.57 | 222.74
0.16 | 88.83 | 174.49 | 234.88
0.17 | 93.57 | 185.37 | 246.94
0.18 | 98.07 | 196.53 | 259.06
0.19 | 102.3 | 207.78 | 271.21
0.2 | 106.44 | 219.05 | 283.35
0.21 | 110.5 | 230.57 | 295.79
0.22 | 114.48 | 241.85 | 308
0.23 | 118.11 | 253.39 | 320.26
0.24 | 121.45 | 264.93 | 332.61
0.25 | 124.53 | 276.51 | 344.74
0.26 | 127.41 | 288.1 | 356.97
0.27 | 130.45 | 299.42 | 369.1
0.28 | 133.28 | 310.92 | 381.14
0.29 | 135.79 | 322.36 | 393.18
0.3 | 138.13 | 333.85 | 405.15
0.31 | 140.14 | 345.07 | 416.96
0.32 | 142.3 | 356.18 | 428.62
0.33 | 144.43 | 367.31 | 440.31
0.34 | 146.36 | 378.2 | 451.65
0.35 | 147.91 | 389.07 | 463.03
0.36 | 149.53 | 399.62 | 474.23
0.37 | 150.99 | 410.3 | 485.35
0.38 | 152.75 | 420.66 | 496.29
0.39 | 154.04 | 430.8 | 506.84
0.4 | 154.96 | 440.83 | 517.46
0.41 | 156.39 | 450.5 | 527.75
0.42 | 157.55 | 460.14 | 537.94
0.43 | 158.67 | 469.37 | 547.92
0.44 | 159.6 | 478.44 | 557.6
0.45 | 160.28 | 487.34 | 567.06
0.46 | 161.34 | 495.88 | 576.4
0.47 | 162.37 | 504.1 | 585.1
0.48 | 163.15 | 512.06 | 594.2
0.49 | 163.73 | 519.8 | 602.6
0.5 | 164.59 | 527.23 | 611.1

## Tranconductance (mS-mm)
VGS (V) | VDS = 0.100 V | VDS = 0.500 V | VDS = 0.900 V
-0.75 | -0.00262 | -0.00795 | -0.0191
-0.74 | -0.002645 | -0.00794 | -0.0225
-0.73 | -0.002445 | -0.00707 | -0.0241
-0.72 | -0.002137 | -0.00746 | -0.02335
-0.71 | -0.00232 | -0.00791 | -0.0206
-0.7 | -0.002236 | -0.00793 | -0.0174
-0.69 | -0.00211 | -0.008785 | -0.0228
-0.68 | -0.0020605 | -0.006985 | -0.0215
-0.67 | -0.0017645 | -0.00567 | -0.017
-0.66 | -0.0018315 | -0.005855 | -0.01885
-0.65 | -0.001555 | -0.006275 | -0.01635
-0.64 | -0.0013545 | -0.007095 | -0.0156
-0.63 | -0.001586 | -0.005755 | -0.01825
-0.62 | -0.001575 | -0.005235 | -0.01675
-0.61 | -0.0014535 | -0.005035 | -0.01655
-0.6 | -0.0015415 | -0.00485 | -0.016065
-0.59 | -0.0012875 | -0.005525 | -0.016135
-0.58 | -0.0012345 | -0.00495 | -0.015805
-0.57 | -0.0013545 | -0.00412 | -0.01342
-0.56 | -0.001166 | -0.004535 | -0.0136
-0.55 | -0.001114 | -0.004445 | -0.012555
-0.54 | -0.0010585 | -0.003725 | -0.011785
-0.53 | -0.0009965 | -0.00383 | -0.013135
-0.52 | -0.000886 | -0.003785 | -0.011315
-0.51 | -0.0008045 | -0.003455 | -0.009605
-0.5 | -0.0007345 | -0.002895 | -0.01068
-0.49 | -0.0006415 | -0.00251 | -0.00897
-0.48 | -0.0005425 | -0.001975 | -0.007015
-0.47 | -0.0003345 | -0.00217 | -0.00581
-0.46 | -0.0001015 | -0.00143 | -0.00385
-0.45 | 0.000114 | 0.000175 | -0.000915
-0.44 | 0.000497 | 0.00124 | 0.00355
-0.43 | 0.0010255 | 0.00277 | 0.009885
-0.42 | 0.001749 | 0.00545 | 0.01926
-0.41 | 0.0026975 | 0.008565 | 0.03023
-0.4 | 0.004035 | 0.012635 | 0.044785
-0.39 | 0.005732 | 0.018795 | 0.06814
-0.38 | 0.0081145 | 0.026875 | 0.10047
-0.37 | 0.012078 | 0.037965 | 0.14029
-0.36 | 0.016664 | 0.052965 | 0.19635
-0.35 | 0.022345 | 0.074965 | 0.28065
-0.34 | 0.03131 | 0.10351 | 0.39385
-0.33 | 0.0432 | 0.14875 | 0.54415
-0.32 | 0.05957 | 0.207075 | 0.7577
-0.31 | 0.081995 | 0.27775 | 1.0584
-0.3 | 0.112885 | 0.38335 | 1.479
-0.29 | 0.1685 | 0.52395 | 2.0104
-0.28 | 0.22959 | 0.72075 | 2.752
-0.27 | 0.2956 | 0.9818 | 3.7645
-0.26 | 0.4024 | 1.36285 | 5.161
-0.25 | 0.5491 | 1.8301 | 6.9065
-0.24 | 0.7459 | 2.4745 | 9.3945
-0.23 | 1.01925 | 3.364 | 12.6585
-0.22 | 1.4273 | 4.491 | 16.83
-0.21 | 1.91685 | 6.052 | 22.7055
-0.2 | 2.513 | 8.031 | 29.995
-0.19 | 3.425 | 10.741 | 39.005
-0.18 | 4.588 | 14.4165 | 51.29
-0.17 | 6.0535 | 19.087 | 66.39
-0.16 | 8.1145 | 24.725 | 84.965
-0.15 | 10.778 | 32.675 | 107.755
-0.14 | 14.276 | 42.935 | 135.545
-0.13 | 18.6615 | 54.155 | 167.7
-0.12 | 24.525 | 69.745 | 201.55
-0.11 | 32.09 | 89.01 | 243.35
-0.1 | 41.44 | 112.025 | 288.7
-0.09 | 52.6 | 137.965 | 332.6
-0.08 | 66.555 | 168.885 | 382.2
-0.07 | 83.755 | 205.7 | 432.2
-0.06 | 104.36 | 247.65 | 484.3
-0.05 | 125.71 | 294 | 537.2
-0.04 | 150.38 | 335.4 | 593.05
-0.03 | 182.6 | 386.8 | 643.25
-0.02 | 214.5 | 444.85 | 693.1
-0.01 | 249.1 | 497.6 | 749.2
0 | 284.6 | 546.85 | 792
0.01 | 316.95 | 596 | 831
0.02 | 353.85 | 649.95 | 877.5
0.03 | 385.15 | 697.9 | 917
0.04 | 414.75 | 739.65 | 946.5
0.05 | 442.45 | 787 | 977
0.06 | 470.2 | 833.5 | 1018
0.07 | 491.75 | 862 | 1056
0.08 | 499 | 896.5 | 1072.5
0.09 | 502.8 | 937 | 1093.5
0.1 | 512.8 | 958.5 | 1112
0.11 | 523 | 995 | 1139.5
0.12 | 518 | 1021.5 | 1161
0.13 | 512 | 1034.5 | 1164
0.14 | 504.5 | 1053.5 | 1175.5
0.15 | 498.5 | 1074 | 1197
0.16 | 486.5 | 1090 | 1210
0.17 | 462 | 1102 | 1209
0.18 | 436.5 | 1120.5 | 1213.5
0.19 | 418.5 | 1126 | 1214.5
0.2 | 410 | 1139.5 | 1229
0.21 | 402 | 1140 | 1232.5
0.22 | 380.5 | 1141 | 1223.5
0.23 | 348.5 | 1154 | 1230.5
0.24 | 321 | 1156 | 1224
0.25 | 298 | 1158.5 | 1218
0.26 | 296 | 1145.5 | 1218
0.27 | 293.5 | 1141 | 1208.5
0.28 | 267 | 1147 | 1204
0.29 | 242.5 | 1146.5 | 1200.5
0.3 | 217.5 | 1135.5 | 1189
0.31 | 208.5 | 1116.5 | 1173.5
0.32 | 214.5 | 1112 | 1167.5
0.33 | 203 | 1101 | 1151.5
0.34 | 174 | 1088 | 1136
0.35 | 158.5 | 1071 | 1129
0.36 | 154 | 1061.5 | 1116
0.37 | 161 | 1052 | 1103
0.38 | 152.5 | 1025 | 1074.5
0.39 | 110.5 | 1008.5 | 1058.5
0.4 | 117.5 | 985 | 1045.5
0.41 | 129.5 | 965.5 | 1024
0.42 | 114 | 943.5 | 1008.5
0.43 | 102.5 | 915 | 983
0.44 | 80.5 | 898.5 | 957
0.45 | 87 | 872 | 940
0.46 | 104.5 | 838 | 902
0.47 | 90.5 | 809 | 890
0.48 | 68 | 785 | 875
0.49 | 72 | 758.5 | 845
0.5 | 86 | 743 | 850