## IDS-VDS Characteristic (mA-mm)
VGS (V) | VDS = 0.100 V | VDS = 0.500 V | VDS = 0.900 V
-0.75 | 0.0005972 | 0.0025552 | 0.008625
-0.74 | 0.0005675 | 0.002483 | 0.008382
-0.73 | 0.0005458 | 0.002384 | 0.008149
-0.72 | 0.0005185 | 0.0023031 | 0.007887
-0.71 | 0.0004964 | 0.0022173 | 0.007647
-0.7 | 0.0004747 | 0.002139 | 0.007389
-0.69 | 0.00045505 | 0.0020681 | 0.007193
-0.68 | 0.00043241 | 0.0019878 | 0.006984
-0.67 | 0.00041167 | 0.0019164 | 0.006782
-0.66 | 0.00039269 | 0.0018521 | 0.006541
-0.65 | 0.00037365 | 0.0017799 | 0.006311
-0.64 | 0.00035874 | 0.0017185 | 0.006168
-0.63 | 0.00034195 | 0.0016617 | 0.005955
-0.62 | 0.00032622 | 0.0015989 | 0.005764
-0.61 | 0.00031136 | 0.0015268 | 0.005586
-0.6 | 0.00029522 | 0.0014734 | 0.005392
-0.59 | 0.00028233 | 0.0014185 | 0.005248
-0.58 | 0.00026886 | 0.0013611 | 0.005076
-0.57 | 0.00025482 | 0.0013168 | 0.0049152
-0.56 | 0.00024383 | 0.001261 | 0.0047631
-0.55 | 0.00023285 | 0.0012191 | 0.0046073
-0.54 | 0.00022279 | 0.0011761 | 0.0044641
-0.53 | 0.00021277 | 0.0011365 | 0.0043158
-0.52 | 0.00020378 | 0.0010889 | 0.004185
-0.51 | 0.00019249 | 0.0010547 | 0.0040616
-0.5 | 0.00018512 | 0.0010211 | 0.0039536
-0.49 | 0.00017642 | 0.0009894 | 0.0038261
-0.48 | 0.00017128 | 0.0009563 | 0.0037244
-0.47 | 0.00016749 | 0.0009334 | 0.0036629
-0.46 | 0.00016495 | 0.000914 | 0.0036213
-0.45 | 0.0001627 | 0.0009071 | 0.0035934
-0.44 | 0.00016688 | 0.0009025 | 0.0035799
-0.43 | 0.00017142 | 0.0009139 | 0.003606
-0.42 | 0.00018328 | 0.0009428 | 0.0037352
-0.41 | 0.00020244 | 0.000996 | 0.0038984
-0.4 | 0.0002294 | 0.0010849 | 0.0041806
-0.39 | 0.00027257 | 0.0012145 | 0.0046463
-0.38 | 0.00033236 | 0.0014083 | 0.0053323
-0.37 | 0.00041639 | 0.0016831 | 0.006365
-0.36 | 0.00053815 | 0.0020674 | 0.007742
-0.35 | 0.0007399 | 0.0026166 | 0.009695
-0.34 | 0.0009793 | 0.0033857 | 0.012538
-0.33 | 0.0013125 | 0.0044292 | 0.01651
-0.32 | 0.0017733 | 0.006033 | 0.022092
-0.31 | 0.0024059 | 0.00808 | 0.029763
-0.3 | 0.0032887 | 0.010941 | 0.040712
-0.29 | 0.0044776 | 0.014806 | 0.05556
-0.28 | 0.006329 | 0.0202 | 0.07617
-0.27 | 0.00863 | 0.027655 | 0.10451
-0.26 | 0.011766 | 0.037868 | 0.14358
-0.25 | 0.016026 | 0.051608 | 0.19624
-0.24 | 0.02192 | 0.071 | 0.26593
-0.23 | 0.029953 | 0.09668 | 0.3634
-0.22 | 0.040875 | 0.13151 | 0.4927
-0.21 | 0.055397 | 0.17795 | 0.6662
-0.2 | 0.07677 | 0.24083 | 0.8993
-0.19 | 0.10348 | 0.32516 | 1.2127
-0.18 | 0.14086 | 0.4394 | 1.6247
-0.17 | 0.18953 | 0.5876 | 2.1602
-0.16 | 0.25505 | 0.7877 | 2.8319
-0.15 | 0.34148 | 1.0439 | 3.7208
-0.14 | 0.45785 | 1.3919 | 4.8383
-0.13 | 0.6085 | 1.8348 | 6.262
-0.12 | 0.8073 | 2.4077 | 7.988
-0.11 | 1.0702 | 3.1397 | 10.085
-0.1 | 1.4162 | 4.0646 | 12.583
-0.09 | 1.8589 | 5.2479 | 15.592
-0.08 | 2.4231 | 6.695 | 18.997
-0.07 | 3.136 | 8.473 | 22.907
-0.06 | 4.0191 | 10.591 | 27.372
-0.05 | 5.1409 | 13.168 | 32.385
-0.04 | 6.443 | 16.214 | 37.923
-0.03 | 8.076 | 19.702 | 43.897
-0.02 | 10.013 | 23.748 | 50.467
-0.01 | 12.252 | 28.262 | 57.57
0 | 14.879 | 33.41 | 65.1
0.01 | 17.847 | 39.069 | 73.24
0.02 | 21.148 | 45.184 | 81.53
0.03 | 24.812 | 51.882 | 90.5
0.04 | 28.809 | 58.89 | 99.68
0.05 | 33.038 | 66.46 | 109.33
0.06 | 37.559 | 74.46 | 119.33
0.07 | 42.391 | 82.94 | 129.58
0.08 | 47.332 | 91.82 | 140.11
0.09 | 52.403 | 100.94 | 150.81
0.1 | 57.41 | 110.22 | 161.87
0.11 | 62.7 | 119.99 | 173.12
0.12 | 67.97 | 130.11 | 184.61
0.13 | 73.02 | 140.32 | 196.35
0.14 | 78.05 | 150.92 | 207.91
0.15 | 83.07 | 161.44 | 219.85
0.16 | 88.02 | 172.35 | 231.86
0.17 | 92.84 | 183.3 | 243.93
0.18 | 97.41 | 194.42 | 256.03
0.19 | 101.72 | 205.52 | 268.24
0.2 | 105.87 | 216.84 | 280.5
0.21 | 109.77 | 228.38 | 292.85
0.22 | 113.58 | 239.83 | 305.15
0.23 | 117.33 | 251.44 | 317.35
0.24 | 120.74 | 262.67 | 329.63
0.25 | 124.07 | 274.36 | 342.06
0.26 | 126.91 | 285.97 | 354.22
0.27 | 129.65 | 297.55 | 366.55
0.28 | 132.44 | 309.06 | 378.39
0.29 | 135.21 | 320.36 | 390.5
0.3 | 137.63 | 331.87 | 402.6
0.31 | 139.75 | 343.18 | 414.54
0.32 | 141.68 | 354.41 | 426.27
0.33 | 143.52 | 365.52 | 437.84
0.34 | 145.82 | 376.58 | 449.47
0.35 | 147.53 | 387.42 | 460.88
0.36 | 149.01 | 398.11 | 472.1
0.37 | 150.41 | 408.88 | 483.19
0.38 | 151.78 | 419.15 | 494.22
0.39 | 153.52 | 429.4 | 505.01
0.4 | 154.75 | 439.39 | 515.62
0.41 | 155.6 | 449.26 | 526.11
0.42 | 156.73 | 459.04 | 536.15
0.43 | 158.18 | 468.31 | 546.33
0.44 | 159.18 | 477.43 | 556.21
0.45 | 160.03 | 486.32 | 565.72
0.46 | 160.8 | 495.1 | 575
0.47 | 161.63 | 503.36 | 584
0.48 | 162.89 | 511.46 | 593
0.49 | 163.59 | 519.24 | 601.5
0.5 | 163.95 | 526.82 | 610.2

## Tranconductance (mS-mm)
VGS (V) | VDS = 0.100 V | VDS = 0.500 V | VDS = 0.900 V
-0.75 | -0.00297 | -0.00722 | -0.0243
-0.74 | -0.00257 | -0.00856 | -0.0238
-0.73 | -0.00245 | -0.008995 | -0.02475
-0.72 | -0.00247 | -0.008335 | -0.0251
-0.71 | -0.00219 | -0.008205 | -0.0249
-0.7 | -0.0020675 | -0.00746 | -0.0227
-0.69 | -0.0021145 | -0.00756 | -0.02025
-0.68 | -0.002169 | -0.007585 | -0.02055
-0.67 | -0.001986 | -0.006785 | -0.02215
-0.66 | -0.001901 | -0.006825 | -0.02355
-0.65 | -0.0016975 | -0.00668 | -0.01865
-0.64 | -0.001585 | -0.00591 | -0.0178
-0.63 | -0.001626 | -0.00598 | -0.0202
-0.62 | -0.0015295 | -0.006745 | -0.01845
-0.61 | -0.00155 | -0.006275 | -0.0186
-0.6 | -0.0014515 | -0.005415 | -0.0169
-0.59 | -0.001318 | -0.005615 | -0.0158
-0.58 | -0.0013755 | -0.005085 | -0.01664
-0.57 | -0.0012515 | -0.005005 | -0.015645
-0.56 | -0.0010985 | -0.004885 | -0.015395
-0.55 | -0.001052 | -0.004245 | -0.01495
-0.54 | -0.001004 | -0.00413 | -0.014575
-0.53 | -0.0009505 | -0.00436 | -0.013955
-0.52 | -0.001014 | -0.00409 | -0.01271
-0.51 | -0.000933 | -0.00339 | -0.01157
-0.5 | -0.0008035 | -0.003265 | -0.011775
-0.49 | -0.000692 | -0.00324 | -0.01146
-0.48 | -0.0004465 | -0.0028 | -0.00816
-0.47 | -0.0003165 | -0.002115 | -0.005155
-0.46 | -0.0002395 | -0.001315 | -0.003475
-0.45 | 9.65e-05 | -0.000575 | -0.00207
-0.44 | 0.000436 | 0.00034 | 0.00063
-0.43 | 0.00082 | 0.002015 | 0.007765
-0.42 | 0.001551 | 0.004105 | 0.01462
-0.41 | 0.002306 | 0.007105 | 0.02227
-0.4 | 0.0035065 | 0.010925 | 0.037395
-0.39 | 0.005148 | 0.01617 | 0.057585
-0.38 | 0.007191 | 0.02343 | 0.085935
-0.37 | 0.0102895 | 0.032955 | 0.120485
-0.36 | 0.0161755 | 0.046675 | 0.1665
-0.35 | 0.0220575 | 0.065915 | 0.2398
-0.34 | 0.02863 | 0.09063 | 0.34075
-0.33 | 0.0397 | 0.132365 | 0.4777
-0.32 | 0.05467 | 0.18254 | 0.66265
-0.31 | 0.07577 | 0.2454 | 0.931
-0.3 | 0.103585 | 0.3363 | 1.28985
-0.29 | 0.152015 | 0.46295 | 1.7729
-0.28 | 0.20762 | 0.64245 | 2.4475
-0.27 | 0.27185 | 0.8834 | 3.3705
-0.26 | 0.3698 | 1.19765 | 4.5865
-0.25 | 0.5077 | 1.6566 | 6.1175
-0.24 | 0.69635 | 2.2536 | 8.358
-0.23 | 0.94775 | 3.0255 | 11.3385
-0.22 | 1.2722 | 4.0635 | 15.14
-0.21 | 1.79475 | 5.466 | 20.33
-0.2 | 2.40415 | 7.3605 | 27.325
-0.19 | 3.2045 | 9.9285 | 36.27
-0.18 | 4.3025 | 13.122 | 47.375
-0.17 | 5.7095 | 17.415 | 60.36
-0.16 | 7.5975 | 22.815 | 78.03
-0.15 | 10.14 | 30.21 | 100.32
-0.14 | 13.351 | 39.545 | 127.06
-0.13 | 17.4725 | 50.79 | 157.485
-0.12 | 23.085 | 65.245 | 191.15
-0.11 | 30.445 | 82.845 | 229.75
-0.1 | 39.435 | 105.41 | 275.35
-0.09 | 50.345 | 131.52 | 320.7
-0.08 | 63.855 | 161.255 | 365.75
-0.07 | 79.8 | 194.8 | 418.75
-0.06 | 100.245 | 234.75 | 473.9
-0.05 | 121.195 | 281.15 | 527.55
-0.04 | 146.755 | 326.7 | 575.6
-0.03 | 178.5 | 376.7 | 627.2
-0.02 | 208.8 | 428 | 683.65
-0.01 | 243.3 | 483.1 | 731.65
0 | 279.75 | 540.35 | 783.5
0.01 | 313.45 | 588.7 | 821.5
0.02 | 348.25 | 640.65 | 863
0.03 | 383.05 | 685.3 | 907.5
0.04 | 411.3 | 728.9 | 941.5
0.05 | 437.5 | 778.5 | 982.5
0.06 | 467.65 | 824 | 1012.5
0.07 | 488.65 | 868 | 1039
0.08 | 500.6 | 900 | 1061.5
0.09 | 503.9 | 920 | 1088
0.1 | 514.85 | 952.5 | 1115.5
0.11 | 528 | 994.5 | 1137
0.12 | 516 | 1016.5 | 1161.5
0.13 | 504 | 1040.5 | 1165
0.14 | 502.5 | 1056 | 1175
0.15 | 498.5 | 1071.5 | 1197.5
0.16 | 488.5 | 1093 | 1204
0.17 | 469.5 | 1103.5 | 1208.5
0.18 | 444 | 1111 | 1215.5
0.19 | 423 | 1121 | 1223.5
0.2 | 402.5 | 1143 | 1230.5
0.21 | 385.5 | 1149.5 | 1232.5
0.22 | 378 | 1153 | 1225
0.23 | 358 | 1142 | 1224
0.24 | 337 | 1146 | 1235.5
0.25 | 308.5 | 1165 | 1229.5
0.26 | 279 | 1159.5 | 1224.5
0.27 | 276.5 | 1154.5 | 1208.5
0.28 | 278 | 1140.5 | 1197.5
0.29 | 259.5 | 1140.5 | 1210.5
0.3 | 227 | 1141 | 1202
0.31 | 202.5 | 1127 | 1183.5
0.32 | 188.5 | 1117 | 1165
0.33 | 207 | 1108.5 | 1160
0.34 | 200.5 | 1095 | 1152
0.35 | 159.5 | 1076.5 | 1131.5
0.36 | 144 | 1073 | 1115.5
0.37 | 138.5 | 1052 | 1106
0.38 | 155.5 | 1026 | 1091
0.39 | 148.5 | 1012 | 1070
0.4 | 104 | 993 | 1055
0.41 | 99 | 982.5 | 1026.5
0.42 | 129 | 952.5 | 1011
0.43 | 122.5 | 919.5 | 1003
0.44 | 92.5 | 900.5 | 969.5
0.45 | 81 | 883.5 | 939.5
0.46 | 80 | 852 | 914
0.47 | 104.5 | 818 | 900
0.48 | 98 | 794 | 875
0.49 | 53 | 768 | 860
0.5 | 36 | 758 | 870