## IDS-VDS Characteristic (mA-mm)
VGS (V) | VDS = 0.100 V | VDS = 0.500 V | VDS = 0.900 V
-0.75 | 0.000608 | 0.0025629 | 0.008672
-0.74 | 0.0005792 | 0.0024925 | 0.008379
-0.73 | 0.0005535 | 0.0023884 | 0.008121
-0.72 | 0.0005259 | 0.0023227 | 0.00789
-0.71 | 0.000503 | 0.0022254 | 0.007583
-0.7 | 0.00048255 | 0.0021404 | 0.007422
-0.69 | 0.00045985 | 0.0020774 | 0.007182
-0.68 | 0.00043923 | 0.002002 | 0.006972
-0.67 | 0.00041829 | 0.0019477 | 0.006789
-0.66 | 0.00040141 | 0.0018656 | 0.006554
-0.65 | 0.00038027 | 0.0018022 | 0.006343
-0.64 | 0.00036504 | 0.0017484 | 0.006151
-0.63 | 0.00034873 | 0.0016779 | 0.005943
-0.62 | 0.00033349 | 0.0016209 | 0.005803
-0.61 | 0.0003173 | 0.0015559 | 0.005612
-0.6 | 0.00030102 | 0.0014941 | 0.005447
-0.59 | 0.00028752 | 0.0014346 | 0.005266
-0.58 | 0.00027423 | 0.0013883 | 0.005083
-0.57 | 0.00026146 | 0.0013375 | 0.0049163
-0.56 | 0.00024949 | 0.0012888 | 0.0047707
-0.55 | 0.00023816 | 0.0012411 | 0.0046241
-0.54 | 0.00022726 | 0.001193 | 0.0044875
-0.53 | 0.00021728 | 0.0011496 | 0.0043398
-0.52 | 0.00020671 | 0.0011088 | 0.0042013
-0.51 | 0.00019743 | 0.0010696 | 0.0040653
-0.5 | 0.00018841 | 0.0010403 | 0.0039857
-0.49 | 0.00018256 | 0.0010019 | 0.0039032
-0.48 | 0.00017591 | 0.0009768 | 0.0038004
-0.47 | 0.00017138 | 0.0009513 | 0.0036931
-0.46 | 0.00016779 | 0.0009285 | 0.0036435
-0.45 | 0.00016791 | 0.0009203 | 0.0035922
-0.44 | 0.00016905 | 0.0009274 | 0.003575
-0.43 | 0.00017504 | 0.0009316 | 0.0036373
-0.42 | 0.00018594 | 0.0009675 | 0.0037529
-0.41 | 0.00020491 | 0.0010196 | 0.0039488
-0.4 | 0.0002336 | 0.0011067 | 0.0042585
-0.39 | 0.00027749 | 0.0012439 | 0.0047382
-0.38 | 0.00033774 | 0.0014404 | 0.0054262
-0.37 | 0.00042448 | 0.0017276 | 0.00651
-0.36 | 0.00054761 | 0.0021225 | 0.00793
-0.35 | 0.000753 | 0.0026813 | 0.009993
-0.34 | 0.0009994 | 0.00347 | 0.012919
-0.33 | 0.0013371 | 0.0045612 | 0.016998
-0.32 | 0.0018044 | 0.006207 | 0.022714
-0.31 | 0.0024517 | 0.008314 | 0.030678
-0.3 | 0.0033456 | 0.011263 | 0.041696
-0.29 | 0.0045691 | 0.01518 | 0.05748
-0.28 | 0.006454 | 0.020792 | 0.07824
-0.27 | 0.00882 | 0.028457 | 0.10764
-0.26 | 0.012016 | 0.038971 | 0.14682
-0.25 | 0.016365 | 0.053006 | 0.20043
-0.24 | 0.022269 | 0.07309 | 0.27321
-0.23 | 0.030325 | 0.09917 | 0.37235
-0.22 | 0.041467 | 0.13544 | 0.50451
-0.21 | 0.056396 | 0.18178 | 0.6852
-0.2 | 0.07824 | 0.24613 | 0.9236
-0.19 | 0.10539 | 0.33243 | 1.2342
-0.18 | 0.14306 | 0.44711 | 1.6561
-0.17 | 0.19242 | 0.6015 | 2.1815
-0.16 | 0.25776 | 0.8011 | 2.8912
-0.15 | 0.34571 | 1.0669 | 3.7753
-0.14 | 0.46393 | 1.4126 | 4.9202
-0.13 | 0.6183 | 1.8682 | 6.342
-0.12 | 0.8202 | 2.4469 | 8.096
-0.11 | 1.0879 | 3.1881 | 10.227
-0.1 | 1.4374 | 4.1312 | 12.745
-0.09 | 1.8881 | 5.3147 | 15.712
-0.08 | 2.4531 | 6.782 | 19.152
-0.07 | 3.1822 | 8.578 | 23.129
-0.06 | 4.0827 | 10.767 | 27.583
-0.05 | 5.2009 | 13.298 | 32.631
-0.04 | 6.517 | 16.375 | 38.057
-0.03 | 8.14 | 19.951 | 44.192
-0.02 | 10.084 | 23.933 | 50.729
-0.01 | 12.363 | 28.541 | 57.89
0 | 15.005 | 33.677 | 65.52
0.01 | 17.972 | 39.343 | 73.54
0.02 | 21.257 | 45.417 | 81.92
0.03 | 24.944 | 52.212 | 90.93
0.04 | 28.894 | 59.29 | 100.12
0.05 | 33.177 | 66.91 | 109.75
0.06 | 37.717 | 74.82 | 119.57
0.07 | 42.566 | 83.38 | 130
0.08 | 47.494 | 92.16 | 140.6
0.09 | 52.495 | 101.28 | 151.38
0.1 | 57.64 | 110.78 | 162.43
0.11 | 62.83 | 120.5 | 173.51
0.12 | 68.02 | 130.6 | 185.23
0.13 | 73.25 | 140.82 | 196.8
0.14 | 78.4 | 151.31 | 208.53
0.15 | 83.46 | 161.91 | 220.44
0.16 | 88.33 | 172.89 | 232.4
0.17 | 93.02 | 183.79 | 244.51
0.18 | 97.47 | 194.87 | 256.64
0.19 | 101.88 | 206.21 | 268.84
0.2 | 106.12 | 217.41 | 280.94
0.21 | 110.28 | 229.01 | 293.47
0.22 | 114.1 | 240.45 | 305.79
0.23 | 117.53 | 251.95 | 317.96
0.24 | 120.88 | 263.55 | 330.26
0.25 | 124.1 | 275.08 | 342.44
0.26 | 127.31 | 286.6 | 354.79
0.27 | 130.37 | 298.2 | 366.9
0.28 | 132.93 | 309.69 | 379.03
0.29 | 135.32 | 321.02 | 391.11
0.3 | 137.61 | 332.55 | 403.08
0.31 | 140.11 | 343.79 | 415.04
0.32 | 142.28 | 355.05 | 426.83
0.33 | 144.35 | 366.4 | 438.52
0.34 | 146.05 | 377.15 | 450.02
0.35 | 147.55 | 388.12 | 461.39
0.36 | 149.37 | 398.83 | 472.63
0.37 | 151.19 | 409.56 | 483.89
0.38 | 152.51 | 419.96 | 494.85
0.39 | 153.58 | 430.09 | 505.38
0.4 | 154.98 | 440.06 | 516.04
0.41 | 156.31 | 450 | 526.48
0.42 | 157.63 | 459.72 | 536.77
0.43 | 158.47 | 468.95 | 546.88
0.44 | 159.26 | 478.13 | 556.5
0.45 | 160.55 | 487 | 566.17
0.46 | 161.66 | 495.73 | 575
0.47 | 162.38 | 504.11 | 584.6
0.48 | 162.95 | 512.05 | 593.6
0.49 | 163.59 | 519.84 | 602.1
0.5 | 164.87 | 527.47 | 610.6

## Tranconductance (mS-mm)
VGS (V) | VDS = 0.100 V | VDS = 0.500 V | VDS = 0.900 V
-0.75 | -0.00288 | -0.00704 | -0.0293
-0.74 | -0.002725 | -0.008725 | -0.02755
-0.73 | -0.002665 | -0.00849 | -0.02445
-0.72 | -0.002525 | -0.00815 | -0.0269
-0.71 | -0.0021675 | -0.009115 | -0.0234
-0.7 | -0.0021575 | -0.0074 | -0.02005
-0.69 | -0.002166 | -0.00692 | -0.0225
-0.68 | -0.002078 | -0.006485 | -0.01965
-0.67 | -0.001891 | -0.00682 | -0.0209
-0.66 | -0.001901 | -0.007275 | -0.0223
-0.65 | -0.0018185 | -0.00586 | -0.02015
-0.64 | -0.001577 | -0.006215 | -0.02
-0.63 | -0.0015775 | -0.006375 | -0.0174
-0.62 | -0.0015715 | -0.0061 | -0.01655
-0.61 | -0.0016235 | -0.00634 | -0.0178
-0.6 | -0.001489 | -0.006065 | -0.0173
-0.59 | -0.0013395 | -0.00529 | -0.0182
-0.58 | -0.001303 | -0.004855 | -0.017485
-0.57 | -0.001237 | -0.004975 | -0.015615
-0.56 | -0.001165 | -0.00482 | -0.01461
-0.55 | -0.0011115 | -0.00479 | -0.01416
-0.54 | -0.001044 | -0.004575 | -0.014215
-0.53 | -0.0010275 | -0.00421 | -0.01431
-0.52 | -0.0009925 | -0.004 | -0.013725
-0.51 | -0.000915 | -0.003425 | -0.01078
-0.5 | -0.0007435 | -0.003385 | -0.008105
-0.49 | -0.000625 | -0.003175 | -0.009265
-0.48 | -0.000559 | -0.00253 | -0.010505
-0.47 | -0.000406 | -0.002415 | -0.007845
-0.46 | -0.0001735 | -0.00155 | -0.005045
-0.45 | 6.3e-05 | -5.5e-05 | -0.003425
-0.44 | 0.0003565 | 0.000565 | 0.002255
-0.43 | 0.0008445 | 0.002005 | 0.008895
-0.42 | 0.0014935 | 0.0044 | 0.015575
-0.41 | 0.002383 | 0.00696 | 0.02528
-0.4 | 0.003629 | 0.011215 | 0.03947
-0.39 | 0.005207 | 0.016685 | 0.058385
-0.38 | 0.0073495 | 0.024185 | 0.08859
-0.37 | 0.0104935 | 0.034105 | 0.12519
-0.36 | 0.016426 | 0.047685 | 0.17415
-0.35 | 0.0225895 | 0.067375 | 0.24945
-0.34 | 0.029205 | 0.093995 | 0.35025
-0.33 | 0.04025 | 0.13685 | 0.48975
-0.32 | 0.05573 | 0.18764 | 0.684
-0.31 | 0.07706 | 0.2528 | 0.9491
-0.3 | 0.10587 | 0.3433 | 1.3401
-0.29 | 0.15542 | 0.47645 | 1.8272
-0.28 | 0.212545 | 0.66385 | 2.508
-0.27 | 0.2781 | 0.90895 | 3.429
-0.26 | 0.37725 | 1.22745 | 4.6395
-0.25 | 0.51265 | 1.70595 | 6.3195
-0.24 | 0.698 | 2.3082 | 8.596
-0.23 | 0.9599 | 3.1175 | 11.565
-0.22 | 1.30355 | 4.1305 | 15.6425
-0.21 | 1.83865 | 5.5345 | 20.9545
-0.2 | 2.4497 | 7.5325 | 27.45
-0.19 | 3.241 | 10.049 | 36.625
-0.18 | 4.3515 | 13.4535 | 47.365
-0.17 | 5.735 | 17.6995 | 61.755
-0.16 | 7.6645 | 23.27 | 79.69
-0.15 | 10.3085 | 30.575 | 101.45
-0.14 | 13.6295 | 40.065 | 128.335
-0.13 | 17.8135 | 51.715 | 158.79
-0.12 | 23.48 | 65.995 | 194.25
-0.11 | 30.86 | 84.215 | 232.45
-0.1 | 40.01 | 106.33 | 274.25
-0.09 | 50.785 | 132.54 | 320.35
-0.08 | 64.705 | 163.165 | 370.85
-0.07 | 81.48 | 199.25 | 421.55
-0.06 | 100.935 | 236 | 475.1
-0.05 | 121.715 | 280.4 | 523.7
-0.04 | 146.955 | 332.65 | 578.05
-0.03 | 178.35 | 377.9 | 633.6
-0.02 | 211.15 | 429.5 | 684.9
-0.01 | 246.05 | 487.2 | 739.55
0 | 280.45 | 540.1 | 782.5
0.01 | 312.6 | 587 | 820
0.02 | 348.6 | 643.45 | 869.5
0.03 | 381.85 | 693.65 | 910
0.04 | 411.65 | 734.9 | 941
0.05 | 441.15 | 776.5 | 972.5
0.06 | 469.45 | 823.5 | 1012.5
0.07 | 488.85 | 867 | 1051.5
0.08 | 496.45 | 895 | 1069
0.09 | 507.3 | 931 | 1091.5
0.1 | 516.75 | 961 | 1106.5
0.11 | 519 | 991 | 1140
0.12 | 521 | 1016 | 1164.5
0.13 | 519 | 1035.5 | 1165
0.14 | 510.5 | 1054.5 | 1182
0.15 | 496.5 | 1079 | 1193.5
0.16 | 478 | 1094 | 1203.5
0.17 | 457 | 1099 | 1212
0.18 | 443 | 1121 | 1216.5
0.19 | 432.5 | 1127 | 1215
0.2 | 420 | 1140 | 1231.5
0.21 | 399 | 1152 | 1242.5
0.22 | 362.5 | 1147 | 1224.5
0.23 | 339 | 1155 | 1223.5
0.24 | 328.5 | 1156.5 | 1224
0.25 | 321.5 | 1152.5 | 1226.5
0.26 | 313.5 | 1156 | 1223
0.27 | 281 | 1154.5 | 1212
0.28 | 247.5 | 1141 | 1210.5
0.29 | 234 | 1143 | 1202.5
0.3 | 239.5 | 1138.5 | 1196.5
0.31 | 233.5 | 1125 | 1187.5
0.32 | 212 | 1130.5 | 1174
0.33 | 188.5 | 1105 | 1159.5
0.34 | 160 | 1086 | 1143.5
0.35 | 166 | 1084 | 1130.5
0.36 | 182 | 1072 | 1125
0.37 | 157 | 1056.5 | 1111
0.38 | 119.5 | 1026.5 | 1074.5
0.39 | 123.5 | 1005 | 1059.5
0.4 | 136.5 | 995.5 | 1055
0.41 | 132.5 | 983 | 1036.5
0.42 | 108 | 947.5 | 1020
0.43 | 81.5 | 920.5 | 986.5
0.44 | 104 | 902.5 | 964.5
0.45 | 120 | 880 | 925
0.46 | 91.5 | 855.5 | 921.5
0.47 | 64.5 | 816 | 930
0.48 | 60.5 | 786.5 | 875
0.49 | 96 | 771 | 850
0.5 | 128 | 763 | 850