## IDS-VDS Characteristic (mA-mm)
VGS (V) | VDS = 0.100 V | VDS = 0.500 V | VDS = 0.900 V
-0.75 | 0.0005826 | 0.0024013 | 0.007772
-0.74 | 0.0005553 | 0.0023077 | 0.007517
-0.73 | 0.0005313 | 0.0022307 | 0.007321
-0.72 | 0.0005114 | 0.0021625 | 0.007079
-0.71 | 0.00049092 | 0.0020974 | 0.006919
-0.7 | 0.00046847 | 0.002012 | 0.006697
-0.69 | 0.00044233 | 0.0019299 | 0.00651
-0.68 | 0.00042411 | 0.0018683 | 0.006332
-0.67 | 0.00040563 | 0.0018001 | 0.006141
-0.66 | 0.00038686 | 0.001749 | 0.005945
-0.65 | 0.00037054 | 0.0016861 | 0.005758
-0.64 | 0.00035578 | 0.0016263 | 0.005612
-0.63 | 0.00033824 | 0.00157 | 0.005442
-0.62 | 0.00032038 | 0.0015192 | 0.005283
-0.61 | 0.00030853 | 0.001459 | 0.005111
-0.6 | 0.00029417 | 0.0013998 | 0.0049696
-0.59 | 0.00028157 | 0.0013544 | 0.004813
-0.58 | 0.00026571 | 0.0013023 | 0.0046498
-0.57 | 0.00025348 | 0.0012594 | 0.0045385
-0.56 | 0.00024089 | 0.0012045 | 0.0043958
-0.55 | 0.00023038 | 0.0011703 | 0.0042566
-0.54 | 0.00022087 | 0.0011363 | 0.0041097
-0.53 | 0.0002127 | 0.0010877 | 0.0040014
-0.52 | 0.00020072 | 0.0010532 | 0.0038632
-0.51 | 0.00019195 | 0.0010207 | 0.0037609
-0.5 | 0.0001864 | 0.0009848 | 0.0036659
-0.49 | 0.00017887 | 0.0009622 | 0.0035693
-0.48 | 0.00017181 | 0.0009342 | 0.0035114
-0.47 | 0.0001692 | 0.0009219 | 0.0034379
-0.46 | 0.00016611 | 0.0009067 | 0.0034027
-0.45 | 0.00016642 | 0.0008913 | 0.0034077
-0.44 | 0.0001714 | 0.0009002 | 0.0034191
-0.43 | 0.00017931 | 0.0009223 | 0.0035156
-0.42 | 0.00019285 | 0.0009643 | 0.0036742
-0.41 | 0.00021551 | 0.0010362 | 0.0039416
-0.4 | 0.00025018 | 0.0011526 | 0.00434
-0.39 | 0.00029905 | 0.0013091 | 0.004937
-0.38 | 0.00036845 | 0.0015489 | 0.005845
-0.37 | 0.00046756 | 0.0018811 | 0.007095
-0.36 | 0.0006329 | 0.0023533 | 0.008836
-0.35 | 0.0008311 | 0.0030045 | 0.011308
-0.34 | 0.001105 | 0.0039347 | 0.014819
-0.33 | 0.0014849 | 0.0051817 | 0.01976
-0.32 | 0.0020097 | 0.0071 | 0.026405
-0.31 | 0.0027286 | 0.009496 | 0.035753
-0.3 | 0.0037143 | 0.012851 | 0.048986
-0.29 | 0.0050833 | 0.017504 | 0.06719
-0.28 | 0.007182 | 0.02373 | 0.09203
-0.27 | 0.009786 | 0.032439 | 0.12486
-0.26 | 0.013286 | 0.044382 | 0.17079
-0.25 | 0.018075 | 0.06136 | 0.23318
-0.24 | 0.024565 | 0.08266 | 0.31643
-0.23 | 0.033419 | 0.11246 | 0.42926
-0.22 | 0.045464 | 0.15238 | 0.5768
-0.21 | 0.06259 | 0.20602 | 0.7822
-0.2 | 0.08474 | 0.27742 | 1.0503
-0.19 | 0.11389 | 0.37353 | 1.4015
-0.18 | 0.15458 | 0.50244 | 1.871
-0.17 | 0.2079 | 0.6686 | 2.4696
-0.16 | 0.27911 | 0.893 | 3.2387
-0.15 | 0.37421 | 1.1836 | 4.2273
-0.14 | 0.49934 | 1.5655 | 5.4713
-0.13 | 0.6638 | 2.0627 | 7.006
-0.12 | 0.8786 | 2.6877 | 8.895
-0.11 | 1.1643 | 3.4855 | 11.161
-0.1 | 1.532 | 4.5098 | 13.819
-0.09 | 2.0091 | 5.786 | 16.979
-0.08 | 2.6051 | 7.345 | 20.634
-0.07 | 3.3582 | 9.272 | 24.76
-0.06 | 4.2989 | 11.486 | 29.38
-0.05 | 5.4682 | 14.262 | 34.598
-0.04 | 6.846 | 17.434 | 40.239
-0.03 | 8.507 | 21.081 | 46.494
-0.02 | 10.522 | 25.316 | 53.211
-0.01 | 12.855 | 29.999 | 60.54
0 | 15.536 | 35.314 | 68.34
0.01 | 18.546 | 41.057 | 76.48
0.02 | 21.881 | 47.301 | 84.9
0.03 | 25.634 | 54.03 | 94.05
0.04 | 29.621 | 61.37 | 103.32
0.05 | 33.91 | 68.86 | 113.01
0.06 | 38.428 | 77.06 | 123.1
0.07 | 43.256 | 85.61 | 133.45
0.08 | 48.175 | 94.44 | 144.03
0.09 | 53.262 | 103.64 | 154.8
0.1 | 58.28 | 113.02 | 165.94
0.11 | 63.48 | 122.82 | 177.11
0.12 | 68.78 | 132.96 | 188.73
0.13 | 73.9 | 143.26 | 200.29
0.14 | 78.9 | 153.61 | 212
0.15 | 83.89 | 164.27 | 223.98
0.16 | 88.83 | 175.19 | 235.89
0.17 | 93.57 | 186.11 | 248.01
0.18 | 98.08 | 197.23 | 260.1
0.19 | 102.32 | 208.25 | 272.23
0.2 | 106.41 | 219.64 | 284.61
0.21 | 110.4 | 231.22 | 296.8
0.22 | 114.35 | 242.61 | 309.06
0.23 | 118 | 254.1 | 321.34
0.24 | 121.37 | 265.41 | 333.53
0.25 | 124.53 | 277.14 | 345.76
0.26 | 127.39 | 288.65 | 357.95
0.27 | 130.27 | 300.18 | 370.03
0.28 | 132.98 | 311.51 | 382.14
0.29 | 135.6 | 322.83 | 394.06
0.3 | 137.97 | 334.3 | 405.88
0.31 | 140 | 345.62 | 417.82
0.32 | 142.1 | 356.79 | 429.5
0.33 | 143.94 | 367.69 | 441.2
0.34 | 145.97 | 378.71 | 452.72
0.35 | 147.75 | 389.55 | 463.83
0.36 | 149.38 | 400.19 | 475.08
0.37 | 150.65 | 410.89 | 486.1
0.38 | 152.2 | 421.11 | 497.03
0.39 | 153.74 | 431.2 | 507.64
0.4 | 154.85 | 441.16 | 518.05
0.41 | 156.03 | 450.94 | 528.41
0.42 | 157.06 | 460.52 | 538.72
0.43 | 158.26 | 469.78 | 548.5
0.44 | 159.35 | 478.78 | 558.12
0.45 | 159.88 | 487.59 | 567.68
0.46 | 160.94 | 496.22 | 576.6
0.47 | 161.74 | 504.39 | 585.8
0.48 | 162.77 | 512.35 | 594.6
0.49 | 163.41 | 520.02 | 603.4
0.5 | 164.07 | 527.51 | 611.7

## Tranconductance (mS-mm)
VGS (V) | VDS = 0.100 V | VDS = 0.500 V | VDS = 0.900 V
-0.75 | -0.00273 | -0.00936 | -0.0255
-0.74 | -0.002565 | -0.00853 | -0.02255
-0.73 | -0.002195 | -0.00726 | -0.0219
-0.72 | -0.002019 | -0.006665 | -0.0201
-0.71 | -0.0021465 | -0.007525 | -0.0191
-0.7 | -0.0024295 | -0.008375 | -0.02045
-0.69 | -0.002218 | -0.007185 | -0.01825
-0.68 | -0.001835 | -0.00649 | -0.01845
-0.67 | -0.0018625 | -0.005965 | -0.01935
-0.66 | -0.0017545 | -0.0057 | -0.01915
-0.65 | -0.001554 | -0.006135 | -0.01665
-0.64 | -0.001615 | -0.005805 | -0.0158
-0.63 | -0.00177 | -0.005355 | -0.01645
-0.62 | -0.0014855 | -0.00555 | -0.01655
-0.61 | -0.0013105 | -0.00597 | -0.01567
-0.6 | -0.001348 | -0.00523 | -0.0149
-0.59 | -0.001423 | -0.004875 | -0.01599
-0.58 | -0.0014045 | -0.00475 | -0.013725
-0.57 | -0.001241 | -0.00489 | -0.0127
-0.56 | -0.001155 | -0.004455 | -0.014095
-0.55 | -0.001001 | -0.00341 | -0.014305
-0.54 | -0.000884 | -0.00413 | -0.01276
-0.53 | -0.0010075 | -0.004155 | -0.012325
-0.52 | -0.0010375 | -0.00335 | -0.012025
-0.51 | -0.000716 | -0.00342 | -0.009865
-0.5 | -0.000654 | -0.002925 | -0.00958
-0.49 | -0.0007295 | -0.00253 | -0.007725
-0.48 | -0.0004835 | -0.002015 | -0.00657
-0.47 | -0.000285 | -0.001375 | -0.005435
-0.46 | -0.000139 | -0.00153 | -0.00151
-0.45 | 0.0002645 | -0.000325 | 0.00082
-0.44 | 0.0006445 | 0.00155 | 0.005395
-0.43 | 0.0010725 | 0.003205 | 0.012755
-0.42 | 0.00181 | 0.005695 | 0.0213
-0.41 | 0.0028665 | 0.009415 | 0.03329
-0.4 | 0.004177 | 0.013645 | 0.04977
-0.39 | 0.0059135 | 0.019815 | 0.07525
-0.38 | 0.0084255 | 0.0286 | 0.1079
-0.37 | 0.0132225 | 0.04022 | 0.14955
-0.36 | 0.018177 | 0.05617 | 0.21065
-0.35 | 0.023605 | 0.07907 | 0.29915
-0.34 | 0.03269 | 0.10886 | 0.4226
-0.33 | 0.045235 | 0.158265 | 0.5793
-0.32 | 0.062185 | 0.215715 | 0.79965
-0.31 | 0.08523 | 0.28755 | 1.12905
-0.3 | 0.117735 | 0.4004 | 1.57185
-0.29 | 0.173385 | 0.54395 | 2.1522
-0.28 | 0.235135 | 0.74675 | 2.8835
-0.27 | 0.3052 | 1.0326 | 3.938
-0.26 | 0.41445 | 1.44605 | 5.416
-0.25 | 0.56395 | 1.9139 | 7.282
-0.24 | 0.7672 | 2.555 | 9.804
-0.23 | 1.04495 | 3.486 | 13.0185
-0.22 | 1.45855 | 4.678 | 17.647
-0.21 | 1.9638 | 6.252 | 23.675
-0.2 | 2.565 | 8.3755 | 30.965
-0.19 | 3.492 | 11.251 | 41.035
-0.18 | 4.7005 | 14.7535 | 53.405
-0.17 | 6.2265 | 19.528 | 68.385
-0.16 | 8.3155 | 25.75 | 87.885
-0.15 | 11.0115 | 33.625 | 111.63
-0.14 | 14.4795 | 43.955 | 138.935
-0.13 | 18.963 | 56.11 | 171.185
-0.12 | 25.025 | 71.14 | 207.75
-0.11 | 32.67 | 91.105 | 246.2
-0.1 | 42.24 | 115.025 | 290.9
-0.09 | 53.655 | 141.76 | 340.75
-0.08 | 67.455 | 174.3 | 389.05
-0.07 | 84.69 | 207.05 | 437.3
-0.06 | 105.5 | 249.5 | 491.9
-0.05 | 127.355 | 297.4 | 542.95
-0.04 | 151.94 | 340.95 | 594.8
-0.03 | 183.8 | 394.1 | 648.6
-0.02 | 217.4 | 445.9 | 702.3
-0.01 | 250.7 | 499.9 | 756.45
0 | 284.55 | 552.9 | 797
0.01 | 317.25 | 599.35 | 828
0.02 | 354.4 | 648.65 | 878.5
0.03 | 387 | 703.45 | 921
0.04 | 413.8 | 741.5 | 948
0.05 | 440.35 | 784.5 | 989
0.06 | 467.3 | 837.5 | 1022
0.07 | 487.35 | 869 | 1046.5
0.08 | 500.3 | 901.5 | 1067.5
0.09 | 505.25 | 929 | 1095.5
0.1 | 510.9 | 959 | 1115.5
0.11 | 525 | 997 | 1139.5
0.12 | 521 | 1022 | 1159
0.13 | 506 | 1032.5 | 1163.5
0.14 | 499.5 | 1050.5 | 1184.5
0.15 | 496.5 | 1079 | 1194.5
0.16 | 484 | 1092 | 1201.5
0.17 | 462.5 | 1102 | 1210.5
0.18 | 437.5 | 1107 | 1211
0.19 | 416.5 | 1120.5 | 1225.5
0.2 | 404 | 1148.5 | 1228.5
0.21 | 397 | 1148.5 | 1222.5
0.22 | 380 | 1144 | 1227
0.23 | 351 | 1140 | 1223.5
0.24 | 326.5 | 1152 | 1221
0.25 | 301 | 1162 | 1221
0.26 | 287 | 1152 | 1213.5
0.27 | 279.5 | 1143 | 1209.5
0.28 | 266.5 | 1132.5 | 1201.5
0.29 | 249.5 | 1139.5 | 1187
0.3 | 220 | 1139.5 | 1188
0.31 | 206.5 | 1124.5 | 1181
0.32 | 197 | 1103.5 | 1169
0.33 | 193.5 | 1096 | 1161
0.34 | 190.5 | 1093 | 1131.5
0.35 | 170.5 | 1074 | 1118
0.36 | 145 | 1067 | 1113.5
0.37 | 141 | 1046 | 1097.5
0.38 | 154.5 | 1015.5 | 1077
0.39 | 132.5 | 1002.5 | 1051
0.4 | 114.5 | 987 | 1038.5
0.41 | 110.5 | 968 | 1033.5
0.42 | 111.5 | 942 | 1004.5
0.43 | 114.5 | 913 | 970
0.44 | 81 | 890.5 | 959
0.45 | 79.5 | 872 | 924
0.46 | 93 | 840 | 906
0.47 | 91.5 | 806.5 | 900
0.48 | 83.5 | 781.5 | 880
0.49 | 65 | 758 | 855
0.5 | 66 | 749 | 830