## IDS-VDS Characteristic (mA-mm)
VGS (V) | VDS = 0.100 V | VDS = 0.500 V | VDS = 0.900 V
-0.75 | 0.0005845 | 0.0024271 | 0.00806
-0.74 | 0.0005547 | 0.0023412 | 0.007858
-0.73 | 0.0005297 | 0.0022676 | 0.007587
-0.72 | 0.0005043 | 0.0021905 | 0.007424
-0.71 | 0.00048579 | 0.0021163 | 0.007206
-0.7 | 0.00046041 | 0.0020405 | 0.006993
-0.69 | 0.00044015 | 0.0019707 | 0.006781
-0.68 | 0.0004248 | 0.0018962 | 0.006596
-0.67 | 0.00040528 | 0.0018317 | 0.006369
-0.66 | 0.00038893 | 0.0017643 | 0.00621
-0.65 | 0.00036536 | 0.0017007 | 0.005977
-0.64 | 0.00035154 | 0.0016422 | 0.005761
-0.63 | 0.00033549 | 0.0015747 | 0.005603
-0.62 | 0.00032014 | 0.0015306 | 0.005422
-0.61 | 0.00030309 | 0.0014707 | 0.005286
-0.6 | 0.00029 | 0.0014132 | 0.005095
-0.59 | 0.00027547 | 0.0013654 | 0.004977
-0.58 | 0.00026211 | 0.0013208 | 0.0048339
-0.57 | 0.00025226 | 0.0012689 | 0.0046597
-0.56 | 0.00023906 | 0.0012145 | 0.0045074
-0.55 | 0.00022812 | 0.0011752 | 0.0043699
-0.54 | 0.0002166 | 0.0011302 | 0.004241
-0.53 | 0.00020798 | 0.0010867 | 0.0041153
-0.52 | 0.00019786 | 0.0010558 | 0.0039773
-0.51 | 0.00019114 | 0.001023 | 0.0038718
-0.5 | 0.00018073 | 0.0009907 | 0.0037539
-0.49 | 0.00017482 | 0.000959 | 0.0036765
-0.48 | 0.00016924 | 0.0009267 | 0.0035973
-0.47 | 0.00016479 | 0.0009082 | 0.0035129
-0.46 | 0.00016266 | 0.0008949 | 0.0034726
-0.45 | 0.00016382 | 0.0008872 | 0.0034556
-0.44 | 0.00016814 | 0.0008915 | 0.0034925
-0.43 | 0.00017573 | 0.0009173 | 0.0035602
-0.42 | 0.00018931 | 0.0009532 | 0.0037104
-0.41 | 0.0002123 | 0.001024 | 0.0039331
-0.4 | 0.00024516 | 0.001124 | 0.0043208
-0.39 | 0.00029394 | 0.0012812 | 0.0048926
-0.38 | 0.00036135 | 0.0015175 | 0.005747
-0.37 | 0.0004579 | 0.0018395 | 0.00691
-0.36 | 0.0006065 | 0.0022919 | 0.008597
-0.35 | 0.000796 | 0.0029283 | 0.010969
-0.34 | 0.0010639 | 0.0038142 | 0.014408
-0.33 | 0.0014326 | 0.0050606 | 0.019034
-0.32 | 0.0019375 | 0.006879 | 0.025652
-0.31 | 0.0026298 | 0.00925 | 0.034661
-0.3 | 0.0036115 | 0.012553 | 0.047432
-0.29 | 0.0049347 | 0.017081 | 0.06492
-0.28 | 0.007049 | 0.023183 | 0.08851
-0.27 | 0.009574 | 0.031696 | 0.12155
-0.26 | 0.013067 | 0.043103 | 0.16542
-0.25 | 0.017786 | 0.05952 | 0.22568
-0.24 | 0.024223 | 0.08066 | 0.30666
-0.23 | 0.032947 | 0.10989 | 0.41749
-0.22 | 0.044821 | 0.1489 | 0.56637
-0.21 | 0.06181 | 0.20168 | 0.7612
-0.2 | 0.08372 | 0.27054 | 1.0222
-0.19 | 0.113 | 0.36559 | 1.3727
-0.18 | 0.15271 | 0.49182 | 1.8318
-0.17 | 0.20507 | 0.6581 | 2.4203
-0.16 | 0.27533 | 0.88 | 3.1871
-0.15 | 0.36837 | 1.1633 | 4.1173
-0.14 | 0.49489 | 1.5469 | 5.3584
-0.13 | 0.6592 | 2.0286 | 6.904
-0.12 | 0.8765 | 2.6518 | 8.761
-0.11 | 1.1582 | 3.4496 | 10.973
-0.1 | 1.5218 | 4.4603 | 13.66
-0.09 | 2.0001 | 5.728 | 16.797
-0.08 | 2.5909 | 7.279 | 20.406
-0.07 | 3.3539 | 9.178 | 24.419
-0.06 | 4.2912 | 11.424 | 29.11
-0.05 | 5.4516 | 14.149 | 34.306
-0.04 | 6.816 | 17.324 | 39.961
-0.03 | 8.507 | 20.961 | 46.21
-0.02 | 10.514 | 25.206 | 52.839
-0.01 | 12.849 | 29.861 | 60.19
0 | 15.564 | 35.179 | 67.94
0.01 | 18.546 | 40.954 | 76.08
0.02 | 21.926 | 47.164 | 84.61
0.03 | 25.653 | 53.919 | 93.68
0.04 | 29.646 | 61.21 | 102.89
0.05 | 33.937 | 68.82 | 112.7
0.06 | 38.541 | 77.04 | 122.76
0.07 | 43.383 | 85.61 | 133.17
0.08 | 48.326 | 94.44 | 143.76
0.09 | 53.384 | 103.7 | 154.57
0.1 | 58.44 | 113.09 | 165.68
0.11 | 63.68 | 122.94 | 176.97
0.12 | 68.9 | 133.12 | 188.55
0.13 | 74.05 | 143.33 | 199.99
0.14 | 79.08 | 153.82 | 211.88
0.15 | 84.08 | 164.47 | 223.74
0.16 | 89.03 | 175.47 | 235.83
0.17 | 93.8 | 186.47 | 247.92
0.18 | 98.16 | 197.53 | 259.86
0.19 | 102.52 | 208.65 | 272.15
0.2 | 106.61 | 220.05 | 284.43
0.21 | 110.66 | 231.59 | 296.79
0.22 | 114.53 | 242.97 | 309.16
0.23 | 118.08 | 254.57 | 321.3
0.24 | 121.38 | 265.92 | 333.56
0.25 | 124.55 | 277.63 | 345.88
0.26 | 127.53 | 289.1 | 358.09
0.27 | 130.48 | 300.62 | 370.13
0.28 | 133.21 | 312.13 | 382.27
0.29 | 135.75 | 323.43 | 394.25
0.3 | 138.15 | 334.96 | 406.26
0.31 | 140.4 | 346.18 | 418.2
0.32 | 142.28 | 357.35 | 429.74
0.33 | 144.26 | 368.41 | 441.5
0.34 | 146.23 | 379.4 | 452.95
0.35 | 147.88 | 390.24 | 464.29
0.36 | 149.53 | 400.92 | 475.51
0.37 | 150.85 | 411.5 | 486.53
0.38 | 152.44 | 421.77 | 497.44
0.39 | 153.82 | 432.01 | 508.13
0.4 | 155.09 | 441.91 | 518.62
0.41 | 156.22 | 451.66 | 528.97
0.42 | 157.33 | 461.37 | 539.21
0.43 | 158.41 | 470.61 | 549.14
0.44 | 159.53 | 479.72 | 558.9
0.45 | 160.59 | 488.46 | 568.43
0.46 | 161.14 | 497.1 | 577.6
0.47 | 162.07 | 505.31 | 586.6
0.48 | 162.99 | 513.35 | 595.1
0.49 | 163.67 | 521.04 | 603.9
0.5 | 164.49 | 528.44 | 612.4

## Tranconductance (mS-mm)
VGS (V) | VDS = 0.100 V | VDS = 0.500 V | VDS = 0.900 V
-0.75 | -0.00298 | -0.00859 | -0.0202
-0.74 | -0.00274 | -0.007975 | -0.02365
-0.73 | -0.00252 | -0.007535 | -0.0217
-0.72 | -0.0021955 | -0.007565 | -0.01905
-0.71 | -0.0021945 | -0.0075 | -0.02155
-0.7 | -0.002282 | -0.00728 | -0.02125
-0.69 | -0.0017805 | -0.007215 | -0.01985
-0.68 | -0.0017435 | -0.00695 | -0.0206
-0.67 | -0.0017935 | -0.006595 | -0.0193
-0.66 | -0.001996 | -0.00655 | -0.0196
-0.65 | -0.0018695 | -0.006105 | -0.02245
-0.64 | -0.0014935 | -0.0063 | -0.0187
-0.63 | -0.00157 | -0.00558 | -0.01695
-0.62 | -0.00162 | -0.0052 | -0.01585
-0.61 | -0.001507 | -0.00587 | -0.01635
-0.6 | -0.001381 | -0.005265 | -0.01545
-0.59 | -0.0013945 | -0.00462 | -0.013055
-0.58 | -0.0011605 | -0.004825 | -0.015865
-0.57 | -0.0011525 | -0.005315 | -0.016325
-0.56 | -0.001207 | -0.004685 | -0.01449
-0.55 | -0.001123 | -0.004215 | -0.01332
-0.54 | -0.001007 | -0.004425 | -0.01273
-0.53 | -0.000937 | -0.00372 | -0.013185
-0.52 | -0.000842 | -0.003185 | -0.012175
-0.51 | -0.0008565 | -0.003255 | -0.01117
-0.5 | -0.000816 | -0.0032 | -0.009765
-0.49 | -0.0005745 | -0.0032 | -0.00783
-0.48 | -0.0005015 | -0.00254 | -0.00818
-0.47 | -0.000329 | -0.00159 | -0.006235
-0.46 | -4.85e-05 | -0.00105 | -0.002865
-0.45 | 0.000274 | -0.00017 | 0.000995
-0.44 | 0.0005955 | 0.001505 | 0.00523
-0.43 | 0.0010585 | 0.003085 | 0.010895
-0.42 | 0.0018285 | 0.005335 | 0.018645
-0.41 | 0.0027925 | 0.00854 | 0.03052
-0.4 | 0.004082 | 0.01286 | 0.047975
-0.39 | 0.0058095 | 0.019675 | 0.07131
-0.38 | 0.008198 | 0.027915 | 0.10087
-0.37 | 0.0122575 | 0.03872 | 0.1425
-0.36 | 0.016905 | 0.05444 | 0.20295
-0.35 | 0.02287 | 0.076115 | 0.29055
-0.34 | 0.03183 | 0.106615 | 0.40325
-0.33 | 0.04368 | 0.15324 | 0.5622
-0.32 | 0.05986 | 0.20947 | 0.78135
-0.31 | 0.0837 | 0.2837 | 1.089
-0.3 | 0.115245 | 0.39155 | 1.51295
-0.29 | 0.171875 | 0.5315 | 2.0539
-0.28 | 0.231965 | 0.73075 | 2.8315
-0.27 | 0.3009 | 0.996 | 3.8455
-0.26 | 0.4106 | 1.3912 | 5.2065
-0.25 | 0.5578 | 1.87785 | 7.062
-0.24 | 0.75805 | 2.5185 | 9.5905
-0.23 | 1.0299 | 3.412 | 12.9855
-0.22 | 1.44315 | 4.5895 | 17.1855
-0.21 | 1.94495 | 6.082 | 22.7915
-0.2 | 2.5595 | 8.1955 | 30.575
-0.19 | 3.4495 | 11.064 | 40.48
-0.18 | 4.6035 | 14.6255 | 52.38
-0.17 | 6.131 | 19.409 | 67.765
-0.16 | 8.165 | 25.26 | 84.85
-0.15 | 10.978 | 33.345 | 108.565
-0.14 | 14.5415 | 43.265 | 139.335
-0.13 | 19.0805 | 55.245 | 170.13
-0.12 | 24.95 | 71.05 | 203.45
-0.11 | 32.265 | 90.425 | 244.95
-0.1 | 42.095 | 113.92 | 291.2
-0.09 | 53.455 | 140.935 | 337.3
-0.08 | 67.69 | 172.5 | 381.1
-0.07 | 85.015 | 207.25 | 435.2
-0.06 | 104.885 | 248.55 | 494.35
-0.05 | 126.24 | 295 | 542.55
-0.04 | 152.77 | 340.6 | 595.2
-0.03 | 184.9 | 394.1 | 643.9
-0.02 | 217.1 | 445 | 699
-0.01 | 252.5 | 498.65 | 755.05
0 | 284.85 | 554.65 | 794.5
0.01 | 318.1 | 599.25 | 833.5
0.02 | 355.35 | 648.25 | 880
0.03 | 386 | 702.3 | 914
0.04 | 414.2 | 745.05 | 951
0.05 | 444.75 | 791.5 | 993.5
0.06 | 472.3 | 839.5 | 1023.5
0.07 | 489.25 | 870 | 1050
0.08 | 500.05 | 904.5 | 1070
0.09 | 505.7 | 932.5 | 1096
0.1 | 514.8 | 962 | 1120
0.11 | 523 | 1001.5 | 1143.5
0.12 | 518.5 | 1019.5 | 1151
0.13 | 509 | 1035 | 1166.5
0.14 | 501.5 | 1057 | 1187.5
0.15 | 497.5 | 1082.5 | 1197.5
0.16 | 486 | 1100 | 1209
0.17 | 456.5 | 1103 | 1201.5
0.18 | 436 | 1109 | 1211.5
0.19 | 422.5 | 1126 | 1228.5
0.2 | 407 | 1147 | 1232
0.21 | 396 | 1146 | 1236.5
0.22 | 371 | 1149 | 1225.5
0.23 | 342.5 | 1147.5 | 1220
0.24 | 323.5 | 1153 | 1229
0.25 | 307.5 | 1159 | 1226.5
0.26 | 296.5 | 1149.5 | 1212.5
0.27 | 284 | 1151.5 | 1209
0.28 | 263.5 | 1140.5 | 1206
0.29 | 247 | 1141.5 | 1199.5
0.3 | 232.5 | 1137.5 | 1197.5
0.31 | 206.5 | 1119.5 | 1174
0.32 | 193 | 1111.5 | 1165
0.33 | 197.5 | 1102.5 | 1160.5
0.34 | 181 | 1091.5 | 1139.5
0.35 | 165 | 1076 | 1128
0.36 | 148.5 | 1063 | 1112
0.37 | 145.5 | 1042.5 | 1096.5
0.38 | 148.5 | 1025.5 | 1080
0.39 | 132.5 | 1007 | 1059
0.4 | 120 | 982.5 | 1042
0.41 | 112 | 973 | 1029.5
0.42 | 109.5 | 947.5 | 1008.5
0.43 | 110 | 917.5 | 984.5
0.44 | 109 | 892.5 | 964.5
0.45 | 80.5 | 869 | 935
0.46 | 74 | 842.5 | 908.5
0.47 | 92.5 | 812.5 | 875
0.48 | 80 | 786.5 | 865
0.49 | 75 | 754.5 | 865
0.5 | 82 | 740 | 850