## IDS-VDS Characteristic (mA-mm)
VGS (V) | VDS = 0.100 V | VDS = 0.500 V | VDS = 0.900 V
-0.75 | 0.0005501 | 0.0023165 | 0.00771
-0.74 | 0.0005259 | 0.0022415 | 0.007427
-0.73 | 0.0005038 | 0.0021581 | 0.007219
-0.72 | 0.00047872 | 0.0020934 | 0.007029
-0.71 | 0.00045398 | 0.0020205 | 0.006802
-0.7 | 0.0004348 | 0.0019523 | 0.006619
-0.69 | 0.00041355 | 0.001885 | 0.006413
-0.68 | 0.0003972 | 0.0018144 | 0.006218
-0.67 | 0.00037917 | 0.0017505 | 0.006051
-0.66 | 0.00036575 | 0.0016947 | 0.005838
-0.65 | 0.00034545 | 0.0016217 | 0.005666
-0.64 | 0.00033008 | 0.0015549 | 0.005475
-0.63 | 0.00031494 | 0.0015073 | 0.005331
-0.62 | 0.0003003 | 0.0014477 | 0.005136
-0.61 | 0.00028721 | 0.0013898 | 0.0049921
-0.6 | 0.00027355 | 0.0013531 | 0.0048513
-0.59 | 0.00026196 | 0.0013026 | 0.0046999
-0.58 | 0.00024959 | 0.001253 | 0.0045548
-0.57 | 0.00023724 | 0.0012043 | 0.0044025
-0.56 | 0.00022847 | 0.0011545 | 0.0042342
-0.55 | 0.00021578 | 0.0011156 | 0.0041405
-0.54 | 0.00020488 | 0.001074 | 0.0040058
-0.53 | 0.00019695 | 0.0010408 | 0.0038918
-0.52 | 0.00018771 | 0.0010013 | 0.0037779
-0.51 | 0.00017946 | 0.0009684 | 0.0036804
-0.5 | 0.00017211 | 0.0009383 | 0.0035996
-0.49 | 0.00016446 | 0.0009122 | 0.0035071
-0.48 | 0.00016129 | 0.0008906 | 0.0034099
-0.47 | 0.00015748 | 0.0008707 | 0.0033606
-0.46 | 0.00015634 | 0.000856 | 0.0033172
-0.45 | 0.00015624 | 0.0008539 | 0.0033078
-0.44 | 0.00016126 | 0.0008647 | 0.003352
-0.43 | 0.00017072 | 0.0008906 | 0.0034165
-0.42 | 0.00018534 | 0.0009319 | 0.0035742
-0.41 | 0.0002079 | 0.0010046 | 0.0038314
-0.4 | 0.00024081 | 0.0011112 | 0.0042128
-0.39 | 0.0002913 | 0.0012747 | 0.0048045
-0.38 | 0.00036208 | 0.0015042 | 0.0056159
-0.37 | 0.00046134 | 0.0018304 | 0.00692
-0.36 | 0.0006269 | 0.0022876 | 0.008599
-0.35 | 0.000825 | 0.0029406 | 0.011039
-0.34 | 0.0010966 | 0.0038518 | 0.014514
-0.33 | 0.0014754 | 0.0051117 | 0.019294
-0.32 | 0.0019894 | 0.006972 | 0.025945
-0.31 | 0.0027048 | 0.009357 | 0.035006
-0.3 | 0.0037082 | 0.012687 | 0.047933
-0.29 | 0.005073 | 0.01729 | 0.06576
-0.28 | 0.007143 | 0.023482 | 0.08997
-0.27 | 0.009721 | 0.032102 | 0.12316
-0.26 | 0.013273 | 0.043672 | 0.16791
-0.25 | 0.018085 | 0.06036 | 0.2297
-0.24 | 0.024619 | 0.08176 | 0.31366
-0.23 | 0.033451 | 0.1117 | 0.42256
-0.22 | 0.045537 | 0.15109 | 0.5722
-0.21 | 0.06285 | 0.20296 | 0.7724
-0.2 | 0.08496 | 0.27447 | 1.0374
-0.19 | 0.11482 | 0.36863 | 1.3847
-0.18 | 0.15494 | 0.49558 | 1.8541
-0.17 | 0.2081 | 0.6648 | 2.4505
-0.16 | 0.2798 | 0.8841 | 3.2014
-0.15 | 0.37302 | 1.1727 | 4.1941
-0.14 | 0.50093 | 1.548 | 5.4378
-0.13 | 0.6642 | 2.0378 | 6.978
-0.12 | 0.8825 | 2.6672 | 8.829
-0.11 | 1.169 | 3.469 | 11.11
-0.1 | 1.5372 | 4.4862 | 13.792
-0.09 | 2.0164 | 5.76 | 16.953
-0.08 | 2.6125 | 7.313 | 20.614
-0.07 | 3.3787 | 9.238 | 24.692
-0.06 | 4.3248 | 11.466 | 29.436
-0.05 | 5.5016 | 14.253 | 34.603
-0.04 | 6.865 | 17.465 | 40.291
-0.03 | 8.582 | 21.11 | 46.548
-0.02 | 10.587 | 25.284 | 53.325
-0.01 | 12.914 | 30.076 | 60.51
0 | 15.655 | 35.352 | 68.43
0.01 | 18.689 | 41.11 | 76.59
0.02 | 22.051 | 47.427 | 85.01
0.03 | 25.791 | 54.195 | 94.08
0.04 | 29.827 | 61.47 | 103.5
0.05 | 34.158 | 69.1 | 113.24
0.06 | 38.759 | 77.32 | 123.28
0.07 | 43.585 | 85.87 | 133.72
0.08 | 48.516 | 94.81 | 144.24
0.09 | 53.581 | 103.91 | 155.16
0.1 | 58.6 | 113.4 | 166.25
0.11 | 63.75 | 123.25 | 177.51
0.12 | 69.02 | 133.4 | 189.19
0.13 | 74.21 | 143.71 | 200.59
0.14 | 79.33 | 154 | 212.44
0.15 | 84.34 | 164.75 | 224.38
0.16 | 89.1 | 175.73 | 236.45
0.17 | 93.78 | 186.75 | 248.53
0.18 | 98.22 | 197.94 | 260.58
0.19 | 102.56 | 208.97 | 272.8
0.2 | 106.77 | 220.51 | 285.01
0.21 | 110.88 | 231.89 | 297.48
0.22 | 114.64 | 243.3 | 309.58
0.23 | 117.95 | 254.79 | 321.97
0.24 | 121.24 | 266.35 | 334.12
0.25 | 124.54 | 277.95 | 346.48
0.26 | 127.75 | 289.44 | 358.75
0.27 | 130.66 | 300.94 | 370.64
0.28 | 133.21 | 312.24 | 382.8
0.29 | 135.6 | 323.67 | 394.82
0.3 | 137.81 | 335.15 | 406.85
0.31 | 140.27 | 346.41 | 418.61
0.32 | 142.38 | 357.71 | 430.23
0.33 | 144.43 | 368.61 | 441.97
0.34 | 146.05 | 379.56 | 453.38
0.35 | 147.55 | 390.39 | 464.71
0.36 | 149.39 | 401.1 | 475.73
0.37 | 150.9 | 411.62 | 486.88
0.38 | 152.4 | 421.9 | 497.75
0.39 | 153.53 | 432.1 | 508.43
0.4 | 154.82 | 442.04 | 518.97
0.41 | 156.15 | 451.78 | 529.13
0.42 | 157.46 | 461.32 | 539.43
0.43 | 158.2 | 470.61 | 549.38
0.44 | 159.15 | 479.64 | 559.14
0.45 | 160.32 | 488.47 | 568.6
0.46 | 161.24 | 497.18 | 577.6
0.47 | 162.07 | 505.19 | 586.6
0.48 | 162.73 | 513.17 | 595.4
0.49 | 163.21 | 520.87 | 604.2
0.5 | 164.57 | 528.35 | 612.4

## Tranconductance (mS-mm)
VGS (V) | VDS = 0.100 V | VDS = 0.500 V | VDS = 0.900 V
-0.75 | -0.00242 | -0.0075 | -0.0283
-0.74 | -0.002315 | -0.00792 | -0.02455
-0.73 | -0.002359 | -0.007405 | -0.0199
-0.72 | -0.002491 | -0.00688 | -0.02085
-0.71 | -0.002196 | -0.007055 | -0.0205
-0.7 | -0.0020215 | -0.006775 | -0.01945
-0.69 | -0.00188 | -0.006895 | -0.02005
-0.68 | -0.001719 | -0.006725 | -0.0181
-0.67 | -0.0015725 | -0.005985 | -0.019
-0.66 | -0.001686 | -0.00644 | -0.01925
-0.65 | -0.0017835 | -0.00699 | -0.01815
-0.64 | -0.0015255 | -0.00572 | -0.01675
-0.63 | -0.001489 | -0.00536 | -0.01695
-0.62 | -0.0013865 | -0.005875 | -0.016945
-0.61 | -0.0013375 | -0.00473 | -0.014235
-0.6 | -0.0012625 | -0.00436 | -0.01461
-0.59 | -0.001198 | -0.005005 | -0.014825
-0.58 | -0.001236 | -0.004915 | -0.01487
-0.57 | -0.001056 | -0.004925 | -0.01603
-0.56 | -0.001073 | -0.004435 | -0.0131
-0.55 | -0.0011795 | -0.004025 | -0.01142
-0.54 | -0.0009415 | -0.00374 | -0.012435
-0.53 | -0.0008585 | -0.003635 | -0.011395
-0.52 | -0.0008745 | -0.00362 | -0.01057
-0.51 | -0.00078 | -0.00315 | -0.008915
-0.5 | -0.00075 | -0.00281 | -0.008665
-0.49 | -0.000541 | -0.002385 | -0.009485
-0.48 | -0.000349 | -0.002075 | -0.007325
-0.47 | -0.0002475 | -0.00173 | -0.004635
-0.46 | -6.2e-05 | -0.00084 | -0.00264
-0.45 | 0.000246 | 0.000435 | 0.00174
-0.44 | 0.000724 | 0.001835 | 0.005435
-0.43 | 0.001204 | 0.00336 | 0.01111
-0.42 | 0.001859 | 0.0057 | 0.020745
-0.41 | 0.0027735 | 0.008965 | 0.03193
-0.4 | 0.00417 | 0.013505 | 0.048655
-0.39 | 0.0060635 | 0.01965 | 0.070155
-0.38 | 0.008502 | 0.027785 | 0.105775
-0.37 | 0.013241 | 0.03917 | 0.149155
-0.36 | 0.018183 | 0.05551 | 0.20595
-0.35 | 0.023485 | 0.07821 | 0.29575
-0.34 | 0.03252 | 0.108555 | 0.41275
-0.33 | 0.04464 | 0.15601 | 0.57155
-0.32 | 0.06147 | 0.212265 | 0.7856
-0.31 | 0.08594 | 0.28575 | 1.0994
-0.3 | 0.11841 | 0.39665 | 1.5377
-0.29 | 0.17174 | 0.53975 | 2.10185
-0.28 | 0.2324 | 0.7406 | 2.87
-0.27 | 0.3065 | 1.0095 | 3.897
-0.26 | 0.4182 | 1.4129 | 5.327
-0.25 | 0.5673 | 1.9044 | 7.2875
-0.24 | 0.7683 | 2.567 | 9.643
-0.23 | 1.0459 | 3.4665 | 12.927
-0.22 | 1.46995 | 4.563 | 17.492
-0.21 | 1.97115 | 6.169 | 23.26
-0.2 | 2.5985 | 8.2835 | 30.615
-0.19 | 3.499 | 11.0555 | 40.835
-0.18 | 4.664 | 14.8085 | 53.29
-0.17 | 6.243 | 19.426 | 67.365
-0.16 | 8.246 | 25.395 | 87.18
-0.15 | 11.0565 | 33.195 | 111.82
-0.14 | 14.559 | 43.255 | 139.195
-0.13 | 19.0785 | 55.96 | 169.56
-0.12 | 25.24 | 71.56 | 206.6
-0.11 | 32.735 | 90.95 | 248.15
-0.1 | 42.37 | 114.55 | 292.15
-0.09 | 53.765 | 141.34 | 341.1
-0.08 | 68.115 | 173.9 | 386.95
-0.07 | 85.615 | 207.65 | 441.1
-0.06 | 106.145 | 250.75 | 495.55
-0.05 | 127.01 | 299.95 | 542.75
-0.04 | 154.02 | 342.85 | 597.25
-0.03 | 186.1 | 390.95 | 651.7
-0.02 | 216.6 | 448.3 | 698.1
-0.01 | 253.4 | 503.4 | 755.25
0 | 288.75 | 551.7 | 804
0.01 | 319.8 | 603.75 | 829
0.02 | 355.1 | 654.25 | 874.5
0.03 | 388.8 | 702.15 | 924.5
0.04 | 418.35 | 745.25 | 958
0.05 | 446.6 | 792.5 | 989
0.06 | 471.35 | 838.5 | 1024
0.07 | 487.85 | 874.5 | 1048
0.08 | 499.8 | 902 | 1072
0.09 | 504.2 | 929.5 | 1100.5
0.1 | 508.45 | 967 | 1117.5
0.11 | 521 | 1000 | 1147
0.12 | 523 | 1023 | 1154
0.13 | 515.5 | 1030 | 1162.5
0.14 | 506.5 | 1052 | 1189.5
0.15 | 488.5 | 1086.5 | 1200.5
0.16 | 472 | 1100 | 1207.5
0.17 | 456 | 1110.5 | 1206.5
0.18 | 439 | 1111 | 1213.5
0.19 | 427.5 | 1128.5 | 1221.5
0.2 | 416 | 1146 | 1234
0.21 | 393.5 | 1139.5 | 1228.5
0.22 | 353.5 | 1145 | 1224.5
0.23 | 330 | 1152.5 | 1227
0.24 | 329.5 | 1158 | 1225.5
0.25 | 325.5 | 1154.5 | 1231.5
0.26 | 306 | 1149.5 | 1208
0.27 | 273 | 1140 | 1202.5
0.28 | 247 | 1136.5 | 1209
0.29 | 230 | 1145.5 | 1202.5
0.3 | 233.5 | 1137 | 1189.5
0.31 | 228.5 | 1128 | 1169
0.32 | 208 | 1110 | 1168
0.33 | 183.5 | 1092.5 | 1157.5
0.34 | 156 | 1089 | 1137
0.35 | 167 | 1077 | 1117.5
0.36 | 167.5 | 1061.5 | 1108.5
0.37 | 150.5 | 1040 | 1101
0.38 | 131.5 | 1024 | 1077.5
0.39 | 121 | 1007 | 1061
0.4 | 131 | 984 | 1035
0.41 | 132 | 964 | 1023
0.42 | 102.5 | 941.5 | 1012.5
0.43 | 84.5 | 916 | 985.5
0.44 | 106 | 893 | 961
0.45 | 104.5 | 877 | 923
0.46 | 87.5 | 836 | 900
0.47 | 74.5 | 799.5 | 890
0.48 | 57 | 784 | 880
0.49 | 92 | 759 | 850
0.5 | 136 | 748 | 820