## IDS-VDS Characteristic (mA-mm)
VGS (V) | VDS = 0.100 V | VDS = 0.500 V | VDS = 0.900 V
-0.75 | 0.0006153 | 0.0026542 | 0.008974
-0.74 | 0.0005934 | 0.0025566 | 0.008734
-0.73 | 0.0005661 | 0.002483 | 0.008478
-0.72 | 0.0005397 | 0.0023796 | 0.008215
-0.71 | 0.0005168 | 0.0022876 | 0.007987
-0.7 | 0.00049353 | 0.0022241 | 0.007761
-0.69 | 0.00047049 | 0.0021578 | 0.007482
-0.68 | 0.0004464 | 0.0020625 | 0.007264
-0.67 | 0.00042673 | 0.0019934 | 0.007048
-0.66 | 0.00041088 | 0.0019231 | 0.006852
-0.65 | 0.00039125 | 0.001845 | 0.00662
-0.64 | 0.00037171 | 0.0017815 | 0.006424
-0.63 | 0.00035426 | 0.0017165 | 0.006226
-0.62 | 0.00033964 | 0.001657 | 0.006019
-0.61 | 0.00032312 | 0.001591 | 0.005837
-0.6 | 0.00030927 | 0.0015365 | 0.005639
-0.59 | 0.00029439 | 0.0014734 | 0.00547
-0.58 | 0.00028205 | 0.0014243 | 0.005286
-0.57 | 0.00026729 | 0.0013677 | 0.005149
-0.56 | 0.00025497 | 0.0013217 | 0.0049487
-0.55 | 0.00024424 | 0.0012723 | 0.0048066
-0.54 | 0.00023267 | 0.001224 | 0.004669
-0.53 | 0.00022077 | 0.0011766 | 0.0045126
-0.52 | 0.00021296 | 0.0011347 | 0.0043815
-0.51 | 0.00020186 | 0.0010973 | 0.0042457
-0.5 | 0.00019399 | 0.0010645 | 0.0041261
-0.49 | 0.00018664 | 0.0010297 | 0.0040191
-0.48 | 0.00018075 | 0.0009944 | 0.003924
-0.47 | 0.00017553 | 0.0009676 | 0.0038402
-0.46 | 0.00017218 | 0.0009513 | 0.0037813
-0.45 | 0.00017086 | 0.0009437 | 0.0037314
-0.44 | 0.0001738 | 0.000937 | 0.0037341
-0.43 | 0.00018028 | 0.0009548 | 0.003792
-0.42 | 0.00019265 | 0.0009865 | 0.0039068
-0.41 | 0.00021194 | 0.0010467 | 0.0041029
-0.4 | 0.00024285 | 0.0011378 | 0.0044405
-0.39 | 0.00028728 | 0.001289 | 0.0049353
-0.38 | 0.00035154 | 0.0014894 | 0.0056944
-0.37 | 0.00044115 | 0.0017903 | 0.006817
-0.36 | 0.00056904 | 0.0022025 | 0.008339
-0.35 | 0.000784 | 0.0027919 | 0.010491
-0.34 | 0.0010407 | 0.003621 | 0.013586
-0.33 | 0.0013891 | 0.0047756 | 0.0179
-0.32 | 0.0018812 | 0.006486 | 0.023957
-0.31 | 0.0025506 | 0.008685 | 0.032487
-0.3 | 0.0034843 | 0.011747 | 0.04392
-0.29 | 0.0047522 | 0.015903 | 0.06058
-0.28 | 0.006714 | 0.021711 | 0.08272
-0.27 | 0.009168 | 0.029732 | 0.11363
-0.26 | 0.012513 | 0.040637 | 0.15518
-0.25 | 0.017018 | 0.055209 | 0.21183
-0.24 | 0.02312 | 0.07633 | 0.28898
-0.23 | 0.031566 | 0.104 | 0.39437
-0.22 | 0.043025 | 0.14131 | 0.53416
-0.21 | 0.05902 | 0.19081 | 0.7211
-0.2 | 0.0796 | 0.2583 | 0.9695
-0.19 | 0.10817 | 0.34785 | 1.3043
-0.18 | 0.14691 | 0.46979 | 1.7429
-0.17 | 0.19705 | 0.6309 | 2.3164
-0.16 | 0.26653 | 0.839 | 3.0455
-0.15 | 0.35586 | 1.1181 | 3.9652
-0.14 | 0.47779 | 1.4755 | 5.1416
-0.13 | 0.6373 | 1.9499 | 6.639
-0.12 | 0.8499 | 2.5486 | 8.472
-0.11 | 1.1246 | 3.3218 | 10.641
-0.1 | 1.4841 | 4.3173 | 13.274
-0.09 | 1.9458 | 5.523 | 16.34
-0.08 | 2.5331 | 7.046 | 19.889
-0.07 | 3.2759 | 8.901 | 23.901
-0.06 | 4.2017 | 11.11 | 28.459
-0.05 | 5.3461 | 13.822 | 33.632
-0.04 | 6.681 | 16.906 | 39.268
-0.03 | 8.368 | 20.522 | 45.376
-0.02 | 10.352 | 24.647 | 51.906
-0.01 | 12.659 | 29.328 | 59.28
0 | 15.313 | 34.505 | 66.94
0.01 | 18.346 | 40.266 | 75.1
0.02 | 21.696 | 46.484 | 83.51
0.03 | 25.435 | 53.206 | 92.56
0.04 | 29.447 | 60.29 | 101.68
0.05 | 33.69 | 67.97 | 111.44
0.06 | 38.276 | 76.14 | 121.49
0.07 | 43.102 | 84.52 | 131.8
0.08 | 48.03 | 93.36 | 142.32
0.09 | 53.134 | 102.58 | 153.04
0.1 | 58.08 | 112 | 164.15
0.11 | 63.31 | 121.76 | 175.43
0.12 | 68.52 | 131.74 | 186.95
0.13 | 73.66 | 142.08 | 198.36
0.14 | 78.7 | 152.6 | 210.13
0.15 | 83.77 | 163.17 | 221.95
0.16 | 88.69 | 173.95 | 234.02
0.17 | 93.37 | 184.89 | 246.12
0.18 | 97.84 | 196.05 | 257.98
0.19 | 102.08 | 207.24 | 270.29
0.2 | 106.21 | 218.58 | 282.51
0.21 | 110.34 | 229.86 | 294.84
0.22 | 114.2 | 241.34 | 307.07
0.23 | 117.81 | 252.79 | 319.28
0.24 | 121.07 | 264.29 | 331.55
0.25 | 124.2 | 275.96 | 343.85
0.26 | 127.27 | 287.31 | 356.01
0.27 | 130.09 | 298.87 | 368.01
0.28 | 132.9 | 310.32 | 380.01
0.29 | 135.48 | 321.68 | 392.09
0.3 | 137.67 | 333.02 | 404.07
0.31 | 139.93 | 344.33 | 415.92
0.32 | 141.83 | 355.53 | 427.37
0.33 | 143.87 | 366.64 | 439.16
0.34 | 145.86 | 377.57 | 450.63
0.35 | 147.73 | 388.22 | 461.96
0.36 | 149.14 | 399.02 | 473.21
0.37 | 150.57 | 409.68 | 484.11
0.38 | 152.19 | 419.94 | 495.05
0.39 | 153.61 | 430.12 | 505.8
0.4 | 155 | 439.99 | 516.28
0.41 | 155.89 | 449.82 | 526.53
0.42 | 157.03 | 459.45 | 536.8
0.43 | 158.26 | 468.72 | 546.74
0.44 | 159.13 | 477.69 | 556.45
0.45 | 160.23 | 486.54 | 566.01
0.46 | 160.83 | 495.25 | 575
0.47 | 161.9 | 503.48 | 584
0.48 | 162.83 | 511.46 | 593
0.49 | 163.65 | 519.08 | 601.6
0.5 | 164.11 | 526.62 | 610.2

## Tranconductance (mS-mm)
VGS (V) | VDS = 0.100 V | VDS = 0.500 V | VDS = 0.900 V
-0.75 | -0.00219 | -0.00976 | -0.024
-0.74 | -0.00246 | -0.00856 | -0.0248
-0.73 | -0.002685 | -0.00885 | -0.02595
-0.72 | -0.002465 | -0.00977 | -0.02455
-0.71 | -0.0023085 | -0.007775 | -0.0227
-0.7 | -0.0023155 | -0.00649 | -0.02525
-0.69 | -0.0023565 | -0.00808 | -0.02485
-0.68 | -0.002188 | -0.00822 | -0.0217
-0.67 | -0.001776 | -0.00697 | -0.0206
-0.66 | -0.001774 | -0.00742 | -0.0214
-0.65 | -0.0019585 | -0.00708 | -0.0214
-0.64 | -0.0018495 | -0.006425 | -0.0197
-0.63 | -0.0016035 | -0.006225 | -0.02025
-0.62 | -0.001557 | -0.006275 | -0.01945
-0.61 | -0.0015185 | -0.006025 | -0.019
-0.6 | -0.0014365 | -0.00588 | -0.01835
-0.59 | -0.001361 | -0.00561 | -0.01765
-0.58 | -0.001355 | -0.005285 | -0.01605
-0.57 | -0.001354 | -0.00513 | -0.016865
-0.56 | -0.0011525 | -0.00477 | -0.01712
-0.55 | -0.001115 | -0.004885 | -0.013985
-0.54 | -0.0011735 | -0.004785 | -0.0147
-0.53 | -0.0009855 | -0.004465 | -0.014375
-0.52 | -0.0009455 | -0.003965 | -0.013345
-0.51 | -0.0009485 | -0.00351 | -0.01277
-0.5 | -0.000761 | -0.00338 | -0.01133
-0.49 | -0.000662 | -0.003505 | -0.010105
-0.48 | -0.0005555 | -0.003105 | -0.008945
-0.47 | -0.0004285 | -0.002155 | -0.007135
-0.46 | -0.0002335 | -0.001195 | -0.00544
-0.45 | 8.1e-05 | -0.000715 | -0.00236
-0.44 | 0.000471 | 0.000555 | 0.00303
-0.43 | 0.0009425 | 0.002475 | 0.008635
-0.42 | 0.001583 | 0.004595 | 0.015545
-0.41 | 0.00251 | 0.007565 | 0.026685
-0.4 | 0.003767 | 0.012115 | 0.04162
-0.39 | 0.0054345 | 0.01758 | 0.062695
-0.38 | 0.0076935 | 0.025065 | 0.094085
-0.37 | 0.010875 | 0.035655 | 0.13223
-0.36 | 0.0171425 | 0.05008 | 0.1837
-0.35 | 0.023583 | 0.070925 | 0.26235
-0.34 | 0.030255 | 0.099185 | 0.37045
-0.33 | 0.042025 | 0.14325 | 0.51855
-0.32 | 0.058075 | 0.19547 | 0.72935
-0.31 | 0.080155 | 0.26305 | 0.99815
-0.3 | 0.11008 | 0.3609 | 1.40465
-0.29 | 0.161485 | 0.4982 | 1.94
-0.28 | 0.22079 | 0.69145 | 2.6525
-0.27 | 0.28995 | 0.9463 | 3.623
-0.26 | 0.3925 | 1.27385 | 4.91
-0.25 | 0.53035 | 1.78465 | 6.69
-0.24 | 0.7274 | 2.43955 | 9.127
-0.23 | 0.99525 | 3.249 | 12.259
-0.22 | 1.3727 | 4.3405 | 16.3365
-0.21 | 1.82875 | 5.8495 | 21.767
-0.2 | 2.4575 | 7.852 | 29.16
-0.19 | 3.3655 | 10.5745 | 38.67
-0.18 | 4.444 | 14.1525 | 50.605
-0.17 | 5.981 | 18.4605 | 65.13
-0.16 | 7.9405 | 24.36 | 82.44
-0.15 | 10.563 | 31.825 | 104.805
-0.14 | 14.072 | 41.59 | 133.69
-0.13 | 18.6055 | 53.655 | 166.52
-0.12 | 24.365 | 68.595 | 200.1
-0.11 | 31.71 | 88.435 | 240.1
-0.1 | 41.06 | 110.06 | 284.95
-0.09 | 52.45 | 136.435 | 330.75
-0.08 | 66.505 | 168.9 | 378.05
-0.07 | 83.43 | 203.2 | 428.5
-0.06 | 103.51 | 246.05 | 486.55
-0.05 | 123.965 | 289.8 | 540.45
-0.04 | 151.095 | 335 | 587.2
-0.03 | 183.55 | 387.05 | 631.9
-0.02 | 214.55 | 440.3 | 695.2
-0.01 | 248.05 | 492.9 | 751.7
0 | 284.35 | 546.9 | 791
0.01 | 319.15 | 598.95 | 828.5
0.02 | 354.45 | 647 | 873
0.03 | 387.55 | 690.3 | 908.5
0.04 | 412.75 | 738.2 | 944
0.05 | 441.45 | 792.5 | 990.5
0.06 | 470.6 | 827.5 | 1018
0.07 | 487.7 | 861 | 1041.5
0.08 | 501.6 | 903 | 1062
0.09 | 502.5 | 932 | 1091.5
0.1 | 508.8 | 959 | 1119.5
0.11 | 522 | 987 | 1140
0.12 | 517.5 | 1016 | 1146.5
0.13 | 509 | 1043 | 1159
0.14 | 505.5 | 1054.5 | 1179.5
0.15 | 499.5 | 1067.5 | 1194.5
0.16 | 480 | 1086 | 1208.5
0.17 | 457.5 | 1105 | 1198
0.18 | 435.5 | 1117.5 | 1208.5
0.19 | 418.5 | 1126.5 | 1226.5
0.2 | 413 | 1131 | 1227.5
0.21 | 399.5 | 1138 | 1228
0.22 | 373.5 | 1146.5 | 1222
0.23 | 343.5 | 1147.5 | 1224
0.24 | 319.5 | 1158.5 | 1228.5
0.25 | 310 | 1151 | 1223
0.26 | 294.5 | 1145.5 | 1208
0.27 | 281.5 | 1150.5 | 1200
0.28 | 269.5 | 1140.5 | 1204
0.29 | 238.5 | 1135 | 1203
0.3 | 222.5 | 1132.5 | 1191.5
0.31 | 208 | 1125.5 | 1165
0.32 | 197 | 1115.5 | 1162
0.33 | 201.5 | 1102 | 1163
0.34 | 193 | 1079 | 1140
0.35 | 164 | 1072.5 | 1129
0.36 | 142 | 1073 | 1107.5
0.37 | 152.5 | 1046 | 1092
0.38 | 152 | 1022 | 1084.5
0.39 | 140.5 | 1002.5 | 1061.5
0.4 | 114 | 985 | 1036.5
0.41 | 101.5 | 973 | 1026
0.42 | 118.5 | 945 | 1010.5
0.43 | 105 | 912 | 982.5
0.44 | 98.5 | 891 | 963.5
0.45 | 85 | 878 | 927.5
0.46 | 83.5 | 847 | 899.5
0.47 | 100 | 810.5 | 900
0.48 | 87.5 | 780 | 880
0.49 | 64 | 758 | 860
0.5 | 46 | 754 | 860