## IDS-VDS Characteristic (mA-mm)
VGS (V) | VDS = 0.100 V | VDS = 0.500 V | VDS = 0.900 V
-0.75 | 0.0006503 | 0.0027608 | 0.00927
-0.74 | 0.0006224 | 0.002653 | 0.008935
-0.73 | 0.0005908 | 0.0025681 | 0.008729
-0.72 | 0.0005611 | 0.0024735 | 0.008445
-0.71 | 0.0005362 | 0.0023768 | 0.008169
-0.7 | 0.000519 | 0.002302 | 0.007882
-0.69 | 0.00049198 | 0.0022272 | 0.007669
-0.68 | 0.00046796 | 0.0021459 | 0.007447
-0.67 | 0.00045183 | 0.0020621 | 0.007246
-0.66 | 0.00043087 | 0.0019906 | 0.006987
-0.65 | 0.00041004 | 0.001915 | 0.006774
-0.64 | 0.00039006 | 0.0018588 | 0.006571
-0.63 | 0.00036949 | 0.0017788 | 0.006357
-0.62 | 0.0003556 | 0.0017157 | 0.006185
-0.61 | 0.0003386 | 0.0016558 | 0.005978
-0.6 | 0.00032454 | 0.0015925 | 0.005802
-0.59 | 0.00030829 | 0.0015326 | 0.005579
-0.58 | 0.00029759 | 0.0014688 | 0.005452
-0.57 | 0.00028053 | 0.0014207 | 0.005283
-0.56 | 0.00026603 | 0.0013578 | 0.005127
-0.55 | 0.00025398 | 0.001308 | 0.004935
-0.54 | 0.00024173 | 0.0012634 | 0.0047895
-0.53 | 0.00023296 | 0.0012168 | 0.0046368
-0.52 | 0.00022099 | 0.0011718 | 0.0044919
-0.51 | 0.00021123 | 0.0011374 | 0.0043465
-0.5 | 0.00020209 | 0.0010996 | 0.0042204
-0.49 | 0.00019154 | 0.0010531 | 0.0041406
-0.48 | 0.00018468 | 0.0010236 | 0.0040155
-0.47 | 0.00018082 | 0.0009976 | 0.0039239
-0.46 | 0.00017781 | 0.000976 | 0.0038707
-0.45 | 0.00017656 | 0.0009643 | 0.0038115
-0.44 | 0.00017758 | 0.0009695 | 0.0038207
-0.43 | 0.00018332 | 0.0009746 | 0.0038446
-0.42 | 0.00019482 | 0.001015 | 0.0039523
-0.41 | 0.00021586 | 0.001075 | 0.0041269
-0.4 | 0.00024508 | 0.0011598 | 0.0044627
-0.39 | 0.00028904 | 0.0012995 | 0.0049442
-0.38 | 0.00035249 | 0.0014973 | 0.0056623
-0.37 | 0.00044075 | 0.0017892 | 0.006736
-0.36 | 0.00056549 | 0.0021989 | 0.008179
-0.35 | 0.00078 | 0.0027657 | 0.010287
-0.34 | 0.0010327 | 0.0035746 | 0.013284
-0.33 | 0.0013792 | 0.0046977 | 0.017396
-0.32 | 0.0018573 | 0.006357 | 0.023255
-0.31 | 0.0025249 | 0.008516 | 0.031307
-0.3 | 0.0034433 | 0.011503 | 0.042621
-0.29 | 0.0047058 | 0.015648 | 0.05806
-0.28 | 0.006631 | 0.02122 | 0.07912
-0.27 | 0.009078 | 0.028988 | 0.10929
-0.26 | 0.012369 | 0.039569 | 0.14943
-0.25 | 0.016864 | 0.05398 | 0.2033
-0.24 | 0.022911 | 0.07469 | 0.27697
-0.23 | 0.031284 | 0.10135 | 0.3776
-0.22 | 0.0425 | 0.13728 | 0.51069
-0.21 | 0.05812 | 0.18472 | 0.695
-0.2 | 0.07888 | 0.251 | 0.9338
-0.19 | 0.1067 | 0.33845 | 1.251
-0.18 | 0.14472 | 0.45721 | 1.6721
-0.17 | 0.1948 | 0.6131 | 2.2228
-0.16 | 0.26217 | 0.8174 | 2.9301
-0.15 | 0.35109 | 1.0867 | 3.8236
-0.14 | 0.47214 | 1.4378 | 5.0025
-0.13 | 0.6289 | 1.9031 | 6.432
-0.12 | 0.8386 | 2.4915 | 8.163
-0.11 | 1.11 | 3.2343 | 10.324
-0.1 | 1.4617 | 4.2019 | 12.871
-0.09 | 1.9225 | 5.3932 | 15.857
-0.08 | 2.4912 | 6.88 | 19.37
-0.07 | 3.229 | 8.719 | 23.342
-0.06 | 4.138 | 10.875 | 27.841
-0.05 | 5.2695 | 13.5 | 32.814
-0.04 | 6.611 | 16.585 | 38.411
-0.03 | 8.258 | 20.152 | 44.44
-0.02 | 10.222 | 24.166 | 50.988
-0.01 | 12.495 | 28.793 | 58.25
0 | 15.14 | 33.891 | 65.86
0.01 | 18.101 | 39.632 | 73.86
0.02 | 21.436 | 45.749 | 82.22
0.03 | 25.117 | 52.512 | 91.2
0.04 | 29.078 | 59.56 | 100.44
0.05 | 33.375 | 67.16 | 110.02
0.06 | 37.889 | 75.22 | 119.8
0.07 | 42.689 | 83.6 | 130.21
0.08 | 47.566 | 92.46 | 140.69
0.09 | 52.595 | 101.47 | 151.42
0.1 | 57.64 | 110.91 | 162.51
0.11 | 62.87 | 120.62 | 173.55
0.12 | 68.07 | 130.66 | 185.17
0.13 | 73.18 | 140.81 | 196.75
0.14 | 78.21 | 151.24 | 208.35
0.15 | 83.18 | 161.86 | 220.17
0.16 | 88.05 | 172.59 | 232.14
0.17 | 92.83 | 183.6 | 244.21
0.18 | 97.26 | 194.62 | 256.16
0.19 | 101.52 | 205.71 | 268.36
0.2 | 105.63 | 217.17 | 280.43
0.21 | 109.7 | 228.53 | 292.85
0.22 | 113.52 | 239.91 | 305.07
0.23 | 117.13 | 251.28 | 317.24
0.24 | 120.32 | 262.75 | 329.58
0.25 | 123.5 | 274.31 | 341.66
0.26 | 126.63 | 285.78 | 353.98
0.27 | 129.5 | 297.27 | 366.03
0.28 | 132.18 | 308.67 | 378.03
0.29 | 134.72 | 320.06 | 390.05
0.3 | 136.8 | 331.27 | 402.02
0.31 | 139.23 | 342.62 | 413.87
0.32 | 141.27 | 353.83 | 425.46
0.33 | 143.35 | 365 | 437.16
0.34 | 145.27 | 375.88 | 448.47
0.35 | 146.77 | 386.54 | 459.84
0.36 | 148.41 | 397.31 | 471.1
0.37 | 150.02 | 407.92 | 482.24
0.38 | 151.52 | 418.25 | 493.18
0.39 | 152.84 | 428.41 | 503.66
0.4 | 154.12 | 438.27 | 514.27
0.41 | 155.12 | 448.05 | 524.63
0.42 | 156.49 | 457.77 | 534.83
0.43 | 157.54 | 467.02 | 544.84
0.44 | 158.31 | 476.01 | 554.53
0.45 | 159.43 | 484.92 | 564.11
0.46 | 160.29 | 493.61 | 573.2
0.47 | 161.22 | 501.87 | 582.2
0.48 | 162.07 | 509.85 | 591.4
0.49 | 162.58 | 517.5 | 599.8
0.5 | 163.51 | 525.03 | 608.3

## Tranconductance (mS-mm)
VGS (V) | VDS = 0.100 V | VDS = 0.500 V | VDS = 0.900 V
-0.75 | -0.00279 | -0.01078 | -0.0335
-0.74 | -0.002975 | -0.009635 | -0.02705
-0.73 | -0.003065 | -0.008975 | -0.0245
-0.72 | -0.00273 | -0.009565 | -0.028
-0.71 | -0.002105 | -0.008575 | -0.02815
-0.7 | -0.002211 | -0.00748 | -0.025
-0.69 | -0.002552 | -0.007805 | -0.02175
-0.68 | -0.0020075 | -0.008255 | -0.02115
-0.67 | -0.0018545 | -0.007765 | -0.023
-0.66 | -0.0020895 | -0.007355 | -0.0236
-0.65 | -0.0020405 | -0.00659 | -0.0208
-0.64 | -0.0020275 | -0.00681 | -0.02085
-0.63 | -0.001723 | -0.007155 | -0.0193
-0.62 | -0.0015445 | -0.00615 | -0.01895
-0.61 | -0.001553 | -0.00616 | -0.01915
-0.6 | -0.0015155 | -0.00616 | -0.01995
-0.59 | -0.0013475 | -0.006185 | -0.0175
-0.58 | -0.001388 | -0.005595 | -0.0148
-0.57 | -0.001578 | -0.00555 | -0.01625
-0.56 | -0.0013275 | -0.005635 | -0.0174
-0.55 | -0.001215 | -0.00472 | -0.016875
-0.54 | -0.001051 | -0.00456 | -0.01491
-0.53 | -0.001037 | -0.00458 | -0.01488
-0.52 | -0.0010865 | -0.00397 | -0.014515
-0.51 | -0.000945 | -0.00361 | -0.013575
-0.5 | -0.0009845 | -0.004215 | -0.010295
-0.49 | -0.0008705 | -0.0038 | -0.010245
-0.48 | -0.000536 | -0.002775 | -0.010835
-0.47 | -0.0003435 | -0.00238 | -0.00724
-0.46 | -0.000213 | -0.001665 | -0.00562
-0.45 | -1.15e-05 | -0.000325 | -0.0025
-0.44 | 0.000338 | 0.000515 | 0.001655
-0.43 | 0.000862 | 0.002275 | 0.00658
-0.42 | 0.001627 | 0.00502 | 0.014115
-0.41 | 0.002513 | 0.00724 | 0.02552
-0.4 | 0.003659 | 0.011225 | 0.040865
-0.39 | 0.0053705 | 0.016875 | 0.05998
-0.38 | 0.0075855 | 0.024485 | 0.08959
-0.37 | 0.01065 | 0.03508 | 0.125835
-0.36 | 0.0169625 | 0.048825 | 0.17755
-0.35 | 0.0233605 | 0.068785 | 0.25525
-0.34 | 0.02996 | 0.0966 | 0.35545
-0.33 | 0.04123 | 0.13912 | 0.49855
-0.32 | 0.057285 | 0.190915 | 0.69555
-0.31 | 0.0793 | 0.2573 | 0.9683
-0.3 | 0.109045 | 0.3566 | 1.33765
-0.29 | 0.159385 | 0.48585 | 1.82495
-0.28 | 0.21861 | 0.667 | 2.5615
-0.27 | 0.2869 | 0.91745 | 3.5155
-0.26 | 0.3893 | 1.2496 | 4.7005
-0.25 | 0.5271 | 1.75605 | 6.377
-0.24 | 0.721 | 2.3685 | 8.715
-0.23 | 0.97945 | 3.1295 | 11.686
-0.22 | 1.3418 | 4.1685 | 15.87
-0.21 | 1.819 | 5.686 | 21.1555
-0.2 | 2.429 | 7.6865 | 27.8
-0.19 | 3.292 | 10.3105 | 36.915
-0.18 | 4.405 | 13.7325 | 48.59
-0.17 | 5.8725 | 18.0095 | 62.9
-0.16 | 7.8145 | 23.68 | 80.04
-0.15 | 10.4985 | 31.02 | 103.62
-0.14 | 13.8905 | 40.82 | 130.42
-0.13 | 18.323 | 52.685 | 158.025
-0.12 | 24.055 | 66.56 | 194.6
-0.11 | 31.155 | 85.52 | 235.4
-0.1 | 40.625 | 107.945 | 276.65
-0.09 | 51.475 | 133.905 | 324.95
-0.08 | 65.325 | 166.29 | 374.25
-0.07 | 82.34 | 199.75 | 423.55
-0.06 | 102.025 | 239.05 | 473.6
-0.05 | 123.65 | 285.5 | 528.5
-0.04 | 149.425 | 332.6 | 581.3
-0.03 | 180.55 | 379.05 | 628.85
-0.02 | 211.85 | 432.05 | 690.5
-0.01 | 245.9 | 486.25 | 743.6
0 | 280.3 | 541.95 | 780.5
0.01 | 314.8 | 592.9 | 818
0.02 | 350.8 | 644 | 867
0.03 | 382.1 | 690.55 | 911
0.04 | 412.9 | 732.4 | 941
0.05 | 440.55 | 783 | 968
0.06 | 465.7 | 822 | 1009.5
0.07 | 483.85 | 862 | 1044.5
0.08 | 495.3 | 893.5 | 1060.5
0.09 | 503.7 | 922.5 | 1091
0.1 | 513.75 | 957.5 | 1106.5
0.11 | 521.5 | 987.5 | 1133
0.12 | 515.5 | 1009.5 | 1160
0.13 | 507 | 1029 | 1159
0.14 | 500 | 1052.5 | 1171
0.15 | 492 | 1067.5 | 1189.5
0.16 | 482.5 | 1087 | 1202
0.17 | 460.5 | 1101.5 | 1201
0.18 | 434.5 | 1105.5 | 1207.5
0.19 | 418.5 | 1127.5 | 1213.5
0.2 | 409 | 1141 | 1224.5
0.21 | 394.5 | 1137 | 1232
0.22 | 371.5 | 1137.5 | 1219.5
0.23 | 340 | 1142 | 1225.5
0.24 | 318.5 | 1151.5 | 1221
0.25 | 315.5 | 1151.5 | 1220
0.26 | 300 | 1148 | 1218.5
0.27 | 277.5 | 1144.5 | 1202.5
0.28 | 261 | 1139.5 | 1201
0.29 | 231 | 1130 | 1199.5
0.3 | 225.5 | 1128 | 1191
0.31 | 223.5 | 1128 | 1172
0.32 | 206 | 1119 | 1164.5
0.33 | 200 | 1102.5 | 1150.5
0.34 | 171 | 1077 | 1134
0.35 | 157 | 1071.5 | 1131.5
0.36 | 162.5 | 1069 | 1120
0.37 | 155.5 | 1047 | 1104
0.38 | 141 | 1024.5 | 1071
0.39 | 130 | 1001 | 1054.5
0.4 | 114 | 982 | 1048.5
0.41 | 118.5 | 975 | 1028
0.42 | 121 | 948.5 | 1010.5
0.43 | 91 | 912 | 985
0.44 | 94.5 | 895 | 963.5
0.45 | 99 | 880 | 933.5
0.46 | 89.5 | 847.5 | 904.5
0.47 | 89 | 812 | 910
0.48 | 68 | 781.5 | 880
0.49 | 72 | 759 | 845
0.5 | 93 | 753 | 850