## IDS-VDS Characteristic (mA-mm)
VGS (V) | VDS = 0.100 V | VDS = 0.500 V | VDS = 0.900 V
-0.75 | 0.000586 | 0.0024864 | 0.008265
-0.74 | 0.0005655 | 0.0023944 | 0.008016
-0.73 | 0.0005338 | 0.0023105 | 0.007792
-0.72 | 0.0005114 | 0.0022302 | 0.007512
-0.71 | 0.00049005 | 0.0021564 | 0.00732
-0.7 | 0.00046532 | 0.0020737 | 0.007073
-0.69 | 0.0004467 | 0.0020071 | 0.006882
-0.68 | 0.00042754 | 0.0019299 | 0.006677
-0.67 | 0.00040635 | 0.001857 | 0.006443
-0.66 | 0.0003865 | 0.001789 | 0.006275
-0.65 | 0.00037115 | 0.0017308 | 0.006056
-0.64 | 0.00035296 | 0.001662 | 0.005898
-0.63 | 0.00033944 | 0.0016041 | 0.005687
-0.62 | 0.00032142 | 0.0015539 | 0.005517
-0.61 | 0.00030668 | 0.0014916 | 0.005323
-0.6 | 0.00029209 | 0.0014342 | 0.005175
-0.59 | 0.00027947 | 0.0013856 | 0.005023
-0.58 | 0.00026594 | 0.0013273 | 0.0048686
-0.57 | 0.00025291 | 0.0012838 | 0.0047344
-0.56 | 0.00023961 | 0.001234 | 0.0045858
-0.55 | 0.00022906 | 0.0011888 | 0.0044115
-0.54 | 0.00021731 | 0.0011368 | 0.0042532
-0.53 | 0.00020892 | 0.001101 | 0.0041242
-0.52 | 0.00019902 | 0.0010601 | 0.0039906
-0.51 | 0.00019062 | 0.0010164 | 0.0038873
-0.5 | 0.00018247 | 0.0009868 | 0.0038067
-0.49 | 0.00017517 | 0.0009593 | 0.0037081
-0.48 | 0.00016881 | 0.0009319 | 0.0035905
-0.47 | 0.00016604 | 0.0009095 | 0.0035385
-0.46 | 0.00016241 | 0.0008932 | 0.0034629
-0.45 | 0.00016102 | 0.0008875 | 0.0034453
-0.44 | 0.00016411 | 0.0008868 | 0.0034559
-0.43 | 0.00017217 | 0.0009048 | 0.0035365
-0.42 | 0.00018415 | 0.0009377 | 0.0036375
-0.41 | 0.00020436 | 0.0009986 | 0.003847
-0.4 | 0.00023498 | 0.0010954 | 0.0041602
-0.39 | 0.0002794 | 0.001241 | 0.0046707
-0.38 | 0.00034249 | 0.0014399 | 0.005411
-0.37 | 0.00043328 | 0.0017333 | 0.006527
-0.36 | 0.00055805 | 0.0021548 | 0.007996
-0.35 | 0.0007724 | 0.0027252 | 0.010135
-0.34 | 0.0010261 | 0.0035485 | 0.013214
-0.33 | 0.0013789 | 0.0046837 | 0.017446
-0.32 | 0.0018665 | 0.006367 | 0.023375
-0.31 | 0.0025334 | 0.008503 | 0.031588
-0.3 | 0.0034595 | 0.011567 | 0.043126
-0.29 | 0.0047203 | 0.0157 | 0.05894
-0.28 | 0.006665 | 0.021376 | 0.08056
-0.27 | 0.00911 | 0.029213 | 0.11114
-0.26 | 0.012417 | 0.039881 | 0.15209
-0.25 | 0.01691 | 0.054526 | 0.20696
-0.24 | 0.022993 | 0.07518 | 0.28232
-0.23 | 0.031493 | 0.10242 | 0.38477
-0.22 | 0.042756 | 0.1384 | 0.52168
-0.21 | 0.0585 | 0.18753 | 0.7035
-0.2 | 0.0792 | 0.25461 | 0.9491
-0.19 | 0.10743 | 0.34188 | 1.2702
-0.18 | 0.14509 | 0.46144 | 1.699
-0.17 | 0.19612 | 0.6183 | 2.2531
-0.16 | 0.26334 | 0.8283 | 2.9655
-0.15 | 0.3531 | 1.0971 | 3.8847
-0.14 | 0.47345 | 1.4553 | 5.0372
-0.13 | 0.6333 | 1.9179 | 6.491
-0.12 | 0.842 | 2.5149 | 8.288
-0.11 | 1.1156 | 3.2686 | 10.41
-0.1 | 1.4693 | 4.2264 | 12.935
-0.09 | 1.9288 | 5.4515 | 16.011
-0.08 | 2.5135 | 6.92 | 19.541
-0.07 | 3.2439 | 8.771 | 23.483
-0.06 | 4.173 | 10.967 | 28.064
-0.05 | 5.3163 | 13.641 | 33.033
-0.04 | 6.631 | 16.721 | 38.636
-0.03 | 8.318 | 20.28 | 44.711
-0.02 | 10.274 | 24.365 | 51.381
-0.01 | 12.559 | 29.017 | 58.6
0 | 15.213 | 34.248 | 66.27
0.01 | 18.222 | 39.865 | 74.25
0.02 | 21.513 | 46.056 | 82.78
0.03 | 25.269 | 52.846 | 91.72
0.04 | 29.238 | 59.97 | 101.03
0.05 | 33.499 | 67.58 | 110.62
0.06 | 38.062 | 75.62 | 120.58
0.07 | 42.857 | 84.18 | 130.96
0.08 | 47.849 | 92.89 | 141.57
0.09 | 52.887 | 102.14 | 152.43
0.1 | 57.94 | 111.56 | 163.29
0.11 | 63.16 | 121.24 | 174.69
0.12 | 68.34 | 131.24 | 186.31
0.13 | 73.49 | 141.64 | 197.76
0.14 | 78.58 | 152.12 | 209.54
0.15 | 83.67 | 162.74 | 221.23
0.16 | 88.66 | 173.75 | 233.49
0.17 | 93.36 | 184.53 | 245.49
0.18 | 97.82 | 195.73 | 257.64
0.19 | 102.1 | 206.95 | 269.79
0.2 | 106.28 | 218.21 | 282
0.21 | 110.38 | 229.85 | 294.45
0.22 | 114.26 | 241.23 | 306.73
0.23 | 118.01 | 252.73 | 318.99
0.24 | 121.22 | 264.18 | 331.1
0.25 | 124.34 | 275.91 | 343.55
0.26 | 127.33 | 287.37 | 355.71
0.27 | 130.32 | 298.87 | 367.88
0.28 | 133.29 | 310.41 | 380.08
0.29 | 135.67 | 321.74 | 391.94
0.3 | 137.83 | 333.26 | 404.02
0.31 | 139.99 | 344.39 | 415.84
0.32 | 142.23 | 355.7 | 427.56
0.33 | 144.52 | 366.92 | 439.23
0.34 | 146.39 | 377.89 | 450.73
0.35 | 147.83 | 388.79 | 462.12
0.36 | 149.41 | 399.34 | 473.31
0.37 | 151.31 | 410.08 | 484.5
0.38 | 152.84 | 420.48 | 495.26
0.39 | 153.98 | 430.68 | 506.06
0.4 | 155.05 | 440.5 | 516.64
0.41 | 156.19 | 450.3 | 526.95
0.42 | 157.83 | 460.08 | 537.3
0.43 | 158.79 | 469.43 | 547.18
0.44 | 159.47 | 478.44 | 556.98
0.45 | 160.36 | 487.2 | 566.52
0.46 | 161.54 | 495.95 | 575.4
0.47 | 162.62 | 504.27 | 584.8
0.48 | 163.45 | 512.32 | 593.6
0.49 | 163.83 | 520.04 | 602.2
0.5 | 164.71 | 527.45 | 611

## Tranconductance (mS-mm)
VGS (V) | VDS = 0.100 V | VDS = 0.500 V | VDS = 0.900 V
-0.75 | -0.00205 | -0.0092 | -0.0249
-0.74 | -0.00261 | -0.008795 | -0.02365
-0.73 | -0.002705 | -0.00821 | -0.0252
-0.72 | -0.0021875 | -0.007705 | -0.0236
-0.71 | -0.002304 | -0.007825 | -0.02195
-0.7 | -0.0021675 | -0.007465 | -0.0219
-0.69 | -0.001889 | -0.00719 | -0.0198
-0.68 | -0.0020175 | -0.007505 | -0.02195
-0.67 | -0.002052 | -0.007045 | -0.0201
-0.66 | -0.00176 | -0.00631 | -0.01935
-0.65 | -0.001677 | -0.00635 | -0.01885
-0.64 | -0.0015855 | -0.006335 | -0.01845
-0.63 | -0.001577 | -0.005405 | -0.01905
-0.62 | -0.001638 | -0.005625 | -0.0182
-0.61 | -0.0014665 | -0.005985 | -0.0171
-0.6 | -0.0013605 | -0.0053 | -0.015
-0.59 | -0.0013075 | -0.005345 | -0.01532
-0.58 | -0.001328 | -0.00509 | -0.01443
-0.57 | -0.0013165 | -0.004665 | -0.01414
-0.56 | -0.0011925 | -0.00475 | -0.016145
-0.55 | -0.001115 | -0.00486 | -0.01663
-0.54 | -0.001007 | -0.00439 | -0.014365
-0.53 | -0.0009145 | -0.003835 | -0.01313
-0.52 | -0.000915 | -0.00423 | -0.011845
-0.51 | -0.0008275 | -0.003665 | -0.009195
-0.5 | -0.0007725 | -0.002855 | -0.00896
-0.49 | -0.000683 | -0.002745 | -0.01081
-0.48 | -0.0004565 | -0.00249 | -0.00848
-0.47 | -0.00032 | -0.001935 | -0.00638
-0.46 | -0.000251 | -0.0011 | -0.00466
-0.45 | 8.5e-05 | -0.00032 | -0.00035
-0.44 | 0.0005575 | 0.000865 | 0.00456
-0.43 | 0.001002 | 0.002545 | 0.00908
-0.42 | 0.0016095 | 0.00469 | 0.015525
-0.41 | 0.0025415 | 0.007885 | 0.026135
-0.4 | 0.003752 | 0.01212 | 0.041185
-0.39 | 0.0053755 | 0.017225 | 0.06254
-0.38 | 0.007694 | 0.024615 | 0.092815
-0.37 | 0.010778 | 0.035745 | 0.12925
-0.36 | 0.016956 | 0.049595 | 0.1804
-0.35 | 0.0234025 | 0.069685 | 0.2609
-0.34 | 0.030325 | 0.097925 | 0.36555
-0.33 | 0.04202 | 0.140925 | 0.50805
-0.32 | 0.057725 | 0.190965 | 0.7071
-0.31 | 0.07965 | 0.26 | 0.98755
-0.3 | 0.109345 | 0.35985 | 1.3676
-0.29 | 0.160275 | 0.49045 | 1.8717
-0.28 | 0.219485 | 0.67565 | 2.61
-0.27 | 0.2876 | 0.92525 | 3.5765
-0.26 | 0.39 | 1.26565 | 4.791
-0.25 | 0.5288 | 1.76495 | 6.5115
-0.24 | 0.72915 | 2.3947 | 8.8905
-0.23 | 0.98815 | 3.161 | 11.968
-0.22 | 1.35035 | 4.2555 | 15.9365
-0.21 | 1.8222 | 5.8105 | 21.371
-0.2 | 2.4465 | 7.7175 | 28.335
-0.19 | 3.2945 | 10.3415 | 37.495
-0.18 | 4.4345 | 13.821 | 49.145
-0.17 | 5.9125 | 18.343 | 63.325
-0.16 | 7.849 | 23.94 | 81.58
-0.15 | 10.5055 | 31.35 | 103.585
-0.14 | 14.01 | 41.04 | 130.315
-0.13 | 18.4275 | 52.98 | 162.54
-0.12 | 24.115 | 67.535 | 195.95
-0.11 | 31.365 | 85.575 | 232.35
-0.1 | 40.66 | 109.145 | 280.05
-0.09 | 52.21 | 134.68 | 330.3
-0.08 | 65.755 | 165.975 | 373.6
-0.07 | 82.975 | 202.35 | 426.15
-0.06 | 103.62 | 243.5 | 477.5
-0.05 | 122.9 | 287.7 | 528.6
-0.04 | 150.085 | 331.95 | 583.9
-0.03 | 182.15 | 382.2 | 637.25
-0.02 | 212.05 | 436.85 | 694.45
-0.01 | 246.95 | 494.15 | 744.45
0 | 283.15 | 542.4 | 782.5
0.01 | 315 | 590.4 | 825.5
0.02 | 352.35 | 649.05 | 873.5
0.03 | 386.25 | 695.7 | 912.5
0.04 | 411.5 | 736.7 | 945
0.05 | 441.2 | 782.5 | 977.5
0.06 | 467.9 | 830 | 1017
0.07 | 489.35 | 863.5 | 1049.5
0.08 | 501.5 | 898 | 1073.5
0.09 | 504.55 | 933.5 | 1086
0.1 | 513.65 | 955 | 1113
0.11 | 520 | 984 | 1151
0.12 | 516.5 | 1020 | 1153.5
0.13 | 512 | 1044 | 1161.5
0.14 | 509 | 1055 | 1173.5
0.15 | 504 | 1081.5 | 1197.5
0.16 | 484.5 | 1089.5 | 1213
0.17 | 458 | 1099 | 1207.5
0.18 | 437 | 1121 | 1215
0.19 | 423 | 1124 | 1218
0.2 | 414 | 1145 | 1233
0.21 | 399 | 1151 | 1236.5
0.22 | 381.5 | 1144 | 1227
0.23 | 348 | 1147.5 | 1218.5
0.24 | 316.5 | 1159 | 1228
0.25 | 305.5 | 1159.5 | 1230.5
0.26 | 299 | 1148 | 1216.5
0.27 | 298 | 1152 | 1218.5
0.28 | 267.5 | 1143.5 | 1203
0.29 | 227 | 1142.5 | 1197
0.3 | 216 | 1132.5 | 1195
0.31 | 220 | 1122 | 1177
0.32 | 226.5 | 1126.5 | 1169.5
0.33 | 208 | 1109.5 | 1158.5
0.34 | 165.5 | 1093.5 | 1144.5
0.35 | 151 | 1072.5 | 1129
0.36 | 174 | 1064.5 | 1119
0.37 | 171.5 | 1057 | 1097.5
0.38 | 133.5 | 1030 | 1078
0.39 | 110.5 | 1001 | 1069
0.4 | 110.5 | 981 | 1044.5
0.41 | 139 | 979 | 1033
0.42 | 130 | 956.5 | 1011.5
0.43 | 82 | 918 | 984
0.44 | 78.5 | 888.5 | 967
0.45 | 103.5 | 875.5 | 921
0.46 | 113 | 853.5 | 914
0.47 | 95.5 | 818.5 | 910
0.48 | 60.5 | 788.5 | 870
0.49 | 63 | 756.5 | 870
0.5 | 88 | 741 | 880