## IDS-VDS Characteristic (mA-mm)
VGS (V) | VDS = 0.100 V | VDS = 0.500 V | VDS = 0.900 V
-0.75 | 0.0005201 | 0.0023111 | 0.007936
-0.74 | 0.00049339 | 0.0022313 | 0.007704
-0.73 | 0.00047294 | 0.0021515 | 0.007444
-0.72 | 0.0004546 | 0.0020887 | 0.007249
-0.71 | 0.00043141 | 0.0020004 | 0.007027
-0.7 | 0.00041589 | 0.0019358 | 0.006826
-0.69 | 0.00039241 | 0.0018483 | 0.006522
-0.68 | 0.00037533 | 0.0017825 | 0.006346
-0.67 | 0.00035713 | 0.0017214 | 0.006176
-0.66 | 0.00033801 | 0.0016471 | 0.005955
-0.65 | 0.00032577 | 0.0016037 | 0.005809
-0.64 | 0.00030867 | 0.0015306 | 0.005605
-0.63 | 0.00029505 | 0.0014872 | 0.00541
-0.62 | 0.00028538 | 0.0014193 | 0.00525
-0.61 | 0.00026877 | 0.0013883 | 0.005097
-0.6 | 0.00025553 | 0.0013218 | 0.0049478
-0.59 | 0.00024282 | 0.0012659 | 0.0047807
-0.58 | 0.00023129 | 0.0012261 | 0.0046386
-0.57 | 0.0002211 | 0.001175 | 0.0044696
-0.56 | 0.00020949 | 0.0011377 | 0.0043425
-0.55 | 0.00020025 | 0.0010906 | 0.0042078
-0.54 | 0.00019187 | 0.001045 | 0.0040402
-0.53 | 0.00018378 | 0.0010076 | 0.0039279
-0.52 | 0.0001745 | 0.0009744 | 0.0038202
-0.51 | 0.00016688 | 0.0009335 | 0.0036885
-0.5 | 0.00015929 | 0.0009135 | 0.0036115
-0.49 | 0.00015475 | 0.0008779 | 0.0035071
-0.48 | 0.00014903 | 0.0008545 | 0.0034061
-0.47 | 0.000144 | 0.0008312 | 0.003329
-0.46 | 0.00014287 | 0.0008115 | 0.0032749
-0.45 | 0.00014378 | 0.0008115 | 0.0032428
-0.44 | 0.00014744 | 0.0008066 | 0.0032622
-0.43 | 0.00015519 | 0.00083 | 0.003319
-0.42 | 0.00016657 | 0.0008606 | 0.003411
-0.41 | 0.00018481 | 0.0009133 | 0.0035993
-0.4 | 0.00021468 | 0.0010022 | 0.0038894
-0.39 | 0.00025721 | 0.0011345 | 0.0043633
-0.38 | 0.00031735 | 0.0013281 | 0.0050667
-0.37 | 0.00040307 | 0.001604 | 0.006092
-0.36 | 0.00052304 | 0.0019977 | 0.007476
-0.35 | 0.0007257 | 0.0025352 | 0.009541
-0.34 | 0.0009699 | 0.0033091 | 0.012376
-0.33 | 0.0013046 | 0.0043841 | 0.016376
-0.32 | 0.0017648 | 0.005966 | 0.021979
-0.31 | 0.0024006 | 0.008022 | 0.029756
-0.3 | 0.0032738 | 0.010858 | 0.040578
-0.29 | 0.0044893 | 0.014827 | 0.055564
-0.28 | 0.006337 | 0.020222 | 0.07653
-0.27 | 0.008652 | 0.027628 | 0.10455
-0.26 | 0.011765 | 0.037799 | 0.14362
-0.25 | 0.016111 | 0.051586 | 0.19534
-0.24 | 0.021935 | 0.0715 | 0.26735
-0.23 | 0.030022 | 0.09688 | 0.36508
-0.22 | 0.040825 | 0.13145 | 0.49701
-0.21 | 0.055502 | 0.17796 | 0.673
-0.2 | 0.07661 | 0.24079 | 0.9024
-0.19 | 0.1035 | 0.32519 | 1.2134
-0.18 | 0.14037 | 0.43868 | 1.6283
-0.17 | 0.1896 | 0.5908 | 2.1687
-0.16 | 0.25483 | 0.79 | 2.8661
-0.15 | 0.34241 | 1.0485 | 3.7445
-0.14 | 0.45777 | 1.3929 | 4.8918
-0.13 | 0.6117 | 1.8413 | 6.313
-0.12 | 0.8132 | 2.4201 | 8.064
-0.11 | 1.0802 | 3.1547 | 10.155
-0.1 | 1.4232 | 4.1004 | 12.702
-0.09 | 1.8706 | 5.2743 | 15.734
-0.08 | 2.4429 | 6.727 | 19.145
-0.07 | 3.1593 | 8.531 | 23.217
-0.06 | 4.0668 | 10.71 | 27.613
-0.05 | 5.1876 | 13.36 | 32.68
-0.04 | 6.503 | 16.338 | 38.229
-0.03 | 8.144 | 19.915 | 44.328
-0.02 | 10.097 | 23.94 | 50.915
-0.01 | 12.366 | 28.585 | 58.21
0 | 15.023 | 33.685 | 65.7
0.01 | 17.98 | 39.426 | 73.85
0.02 | 21.285 | 45.561 | 82.28
0.03 | 24.988 | 52.319 | 91.28
0.04 | 28.958 | 59.4 | 100.35
0.05 | 33.263 | 66.98 | 110.05
0.06 | 37.793 | 75.05 | 120.03
0.07 | 42.624 | 83.54 | 130.41
0.08 | 47.543 | 92.36 | 141
0.09 | 52.573 | 101.48 | 151.68
0.1 | 57.66 | 111.02 | 162.73
0.11 | 62.91 | 120.76 | 174.03
0.12 | 68.18 | 130.8 | 185.57
0.13 | 73.29 | 141.16 | 197.26
0.14 | 78.36 | 151.52 | 208.82
0.15 | 83.31 | 162.19 | 220.74
0.16 | 88.25 | 173.08 | 232.9
0.17 | 93.08 | 184.07 | 244.95
0.18 | 97.51 | 195.19 | 256.96
0.19 | 101.84 | 206.37 | 269.18
0.2 | 105.91 | 217.68 | 281.42
0.21 | 109.9 | 229.17 | 293.85
0.22 | 113.88 | 240.69 | 306.18
0.23 | 117.53 | 252.17 | 318.32
0.24 | 120.82 | 263.69 | 330.62
0.25 | 123.99 | 275.43 | 343.04
0.26 | 126.85 | 286.78 | 355.25
0.27 | 129.8 | 298.41 | 367.52
0.28 | 132.55 | 309.84 | 379.43
0.29 | 135.16 | 321.25 | 391.58
0.3 | 137.49 | 332.74 | 403.58
0.31 | 139.77 | 343.98 | 415.52
0.32 | 141.68 | 355.24 | 427.18
0.33 | 143.72 | 366.47 | 438.84
0.34 | 145.68 | 377.34 | 450.42
0.35 | 147.31 | 388.13 | 461.78
0.36 | 149.07 | 398.93 | 472.98
0.37 | 150.37 | 409.64 | 484.05
0.38 | 151.9 | 419.96 | 495.09
0.39 | 153.46 | 430.23 | 505.83
0.4 | 154.51 | 440.08 | 516.33
0.41 | 155.68 | 449.98 | 526.85
0.42 | 156.77 | 459.67 | 536.94
0.43 | 157.99 | 469.02 | 547.03
0.44 | 158.93 | 478.12 | 556.81
0.45 | 159.95 | 486.89 | 566.46
0.46 | 160.63 | 495.65 | 575.5
0.47 | 161.66 | 503.99 | 584.6
0.48 | 162.63 | 512.01 | 593.6
0.49 | 163.19 | 519.69 | 602.2
0.5 | 164.02 | 527.26 | 610.8

## Tranconductance (mS-mm)
VGS (V) | VDS = 0.100 V | VDS = 0.500 V | VDS = 0.900 V
-0.75 | -0.002671 | -0.00798 | -0.0232
-0.74 | -0.002358 | -0.00798 | -0.0246
-0.73 | -0.0019395 | -0.00713 | -0.02275
-0.72 | -0.0020765 | -0.007555 | -0.02085
-0.71 | -0.0019355 | -0.007645 | -0.02115
-0.7 | -0.00195 | -0.007605 | -0.02525
-0.69 | -0.002028 | -0.007665 | -0.024
-0.68 | -0.001764 | -0.006345 | -0.0173
-0.67 | -0.001866 | -0.00677 | -0.01955
-0.66 | -0.001568 | -0.005885 | -0.01835
-0.65 | -0.001467 | -0.005825 | -0.0175
-0.64 | -0.001536 | -0.005825 | -0.01995
-0.63 | -0.0011645 | -0.005565 | -0.01775
-0.62 | -0.001314 | -0.004945 | -0.01565
-0.61 | -0.0014925 | -0.004875 | -0.01511
-0.6 | -0.0012975 | -0.00612 | -0.015815
-0.59 | -0.001212 | -0.004785 | -0.01546
-0.58 | -0.001086 | -0.004545 | -0.015555
-0.57 | -0.00109 | -0.00442 | -0.014805
-0.56 | -0.0010425 | -0.00422 | -0.01309
-0.55 | -0.000881 | -0.004635 | -0.015115
-0.54 | -0.0008235 | -0.00415 | -0.013995
-0.53 | -0.0008685 | -0.00353 | -0.011
-0.52 | -0.000845 | -0.003705 | -0.01197
-0.51 | -0.0007605 | -0.003045 | -0.010435
-0.5 | -0.0006065 | -0.00278 | -0.00907
-0.49 | -0.000513 | -0.00295 | -0.01027
-0.48 | -0.0005375 | -0.002335 | -0.008905
-0.47 | -0.000308 | -0.00215 | -0.00656
-0.46 | -1.1e-05 | -0.000985 | -0.00431
-0.45 | 0.0002285 | -0.000245 | -0.000635
-0.44 | 0.0005705 | 0.000925 | 0.00381
-0.43 | 0.0009565 | 0.0027 | 0.00744
-0.42 | 0.001481 | 0.004165 | 0.014015
-0.41 | 0.0024055 | 0.00708 | 0.02392
-0.4 | 0.00362 | 0.01106 | 0.0382
-0.39 | 0.0051335 | 0.016295 | 0.058865
-0.38 | 0.007293 | 0.023475 | 0.086435
-0.37 | 0.0102845 | 0.03348 | 0.120465
-0.36 | 0.0161315 | 0.04656 | 0.17245
-0.35 | 0.022343 | 0.06557 | 0.245
-0.34 | 0.028945 | 0.092445 | 0.34175
-0.33 | 0.039745 | 0.132845 | 0.48015
-0.32 | 0.0548 | 0.181895 | 0.669
-0.31 | 0.07545 | 0.2446 | 0.92995
-0.3 | 0.104435 | 0.34025 | 1.2904
-0.29 | 0.15316 | 0.4682 | 1.7976
-0.28 | 0.208135 | 0.64005 | 2.4493
-0.27 | 0.2714 | 0.87885 | 3.3545
-0.26 | 0.37295 | 1.1979 | 4.5395
-0.25 | 0.5085 | 1.68505 | 6.1865
-0.24 | 0.69555 | 2.2647 | 8.487
-0.23 | 0.9445 | 2.9975 | 11.483
-0.22 | 1.274 | 4.054 | 15.396
-0.21 | 1.78925 | 5.467 | 20.2695
-0.2 | 2.3999 | 7.3615 | 27.02
-0.19 | 3.188 | 9.8945 | 36.295
-0.18 | 4.305 | 13.2805 | 47.765
-0.17 | 5.723 | 17.566 | 61.89
-0.16 | 7.6405 | 22.885 | 78.79
-0.15 | 10.147 | 30.145 | 101.285
-0.14 | 13.4645 | 39.64 | 128.425
-0.13 | 17.7715 | 51.36 | 158.61
-0.12 | 23.425 | 65.67 | 192.1
-0.11 | 30.5 | 84.015 | 231.9
-0.1 | 39.52 | 105.98 | 278.95
-0.09 | 50.985 | 131.33 | 322.15
-0.08 | 64.435 | 162.835 | 374.15
-0.07 | 81.195 | 199.15 | 423.4
-0.06 | 101.415 | 241.45 | 473.15
-0.05 | 121.81 | 281.4 | 530.8
-0.04 | 147.82 | 327.75 | 582.4
-0.03 | 179.7 | 380.1 | 634.3
-0.02 | 211.1 | 433.5 | 694.1
-0.01 | 246.3 | 487.25 | 739.25
0 | 280.7 | 542.05 | 782
0.01 | 313.1 | 593.8 | 829
0.02 | 350.4 | 644.65 | 871.5
0.03 | 383.65 | 691.95 | 903.5
0.04 | 413.75 | 733.05 | 938.5
0.05 | 441.75 | 782.5 | 984
0.06 | 468.05 | 828 | 1018
0.07 | 487.5 | 865.5 | 1048.5
0.08 | 497.45 | 897 | 1063.5
0.09 | 505.85 | 933 | 1086.5
0.1 | 516.85 | 964 | 1117.5
0.11 | 526 | 989 | 1142
0.12 | 519 | 1020 | 1161.5
0.13 | 509 | 1036 | 1162.5
0.14 | 501 | 1051.5 | 1174
0.15 | 494.5 | 1078 | 1204
0.16 | 488.5 | 1094 | 1210.5
0.17 | 463 | 1105.5 | 1203
0.18 | 438 | 1115 | 1211.5
0.19 | 420 | 1124.5 | 1223
0.2 | 403 | 1140 | 1233.5
0.21 | 398.5 | 1150.5 | 1238
0.22 | 381.5 | 1150 | 1223.5
0.23 | 347 | 1150 | 1222
0.24 | 323 | 1163 | 1236
0.25 | 301.5 | 1154.5 | 1231.5
0.26 | 290.5 | 1149 | 1224
0.27 | 285 | 1153 | 1209
0.28 | 268 | 1142 | 1203
0.29 | 247 | 1145 | 1207.5
0.3 | 230.5 | 1136.5 | 1197
0.31 | 209.5 | 1125 | 1180
0.32 | 197.5 | 1124.5 | 1166
0.33 | 200 | 1105 | 1162
0.34 | 179.5 | 1083 | 1147
0.35 | 169.5 | 1079.5 | 1128
0.36 | 153 | 1075.5 | 1113.5
0.37 | 141.5 | 1051.5 | 1105.5
0.38 | 154.5 | 1029.5 | 1089
0.39 | 130.5 | 1006 | 1062
0.4 | 111 | 987.5 | 1051
0.41 | 113 | 979.5 | 1030.5
0.42 | 115.5 | 952 | 1009
0.43 | 108 | 922.5 | 993.5
0.44 | 98 | 893.5 | 971.5
0.45 | 85 | 876.5 | 934.5
0.46 | 85.5 | 855 | 907
0.47 | 100 | 818 | 905
0.48 | 76.5 | 785 | 880
0.49 | 69.5 | 762.5 | 860
0.5 | 83 | 757 | 860