## IDS-VDS Characteristic (mA-mm)
VGS (V) | VDS = 0.100 V | VDS = 0.500 V | VDS = 0.900 V
-0.75 | 0.0005932 | 0.0025517 | 0.008377
-0.74 | 0.0005699 | 0.0024552 | 0.008158
-0.73 | 0.0005426 | 0.0023688 | 0.007895
-0.72 | 0.0005236 | 0.0022906 | 0.00769
-0.71 | 0.0004938 | 0.0022011 | 0.007465
-0.7 | 0.00047198 | 0.0021298 | 0.00725
-0.69 | 0.00045252 | 0.0020333 | 0.007036
-0.68 | 0.00043113 | 0.001967 | 0.006835
-0.67 | 0.00041305 | 0.0019052 | 0.006632
-0.66 | 0.00039538 | 0.0018355 | 0.00643
-0.65 | 0.00037619 | 0.0017755 | 0.006199
-0.64 | 0.0003607 | 0.001711 | 0.006013
-0.63 | 0.00034095 | 0.0016391 | 0.00583
-0.62 | 0.0003242 | 0.0015788 | 0.005659
-0.61 | 0.00030857 | 0.0015342 | 0.005509
-0.6 | 0.00029354 | 0.0014642 | 0.005332
-0.59 | 0.00027871 | 0.001414 | 0.005168
-0.58 | 0.00026704 | 0.0013687 | 0.005025
-0.57 | 0.00025324 | 0.0013136 | 0.0048463
-0.56 | 0.00024182 | 0.0012641 | 0.0046803
-0.55 | 0.00022951 | 0.0012181 | 0.0045235
-0.54 | 0.0002209 | 0.0011717 | 0.0043985
-0.53 | 0.00020974 | 0.0011317 | 0.0042509
-0.52 | 0.00020152 | 0.0010975 | 0.0041084
-0.51 | 0.00019156 | 0.0010603 | 0.0040054
-0.5 | 0.0001842 | 0.0010221 | 0.003872
-0.49 | 0.0001753 | 0.0009865 | 0.0037977
-0.48 | 0.00016949 | 0.0009582 | 0.0036967
-0.47 | 0.0001654 | 0.0009395 | 0.003634
-0.46 | 0.00016321 | 0.0009187 | 0.0035595
-0.45 | 0.00016268 | 0.0009075 | 0.0035465
-0.44 | 0.00016556 | 0.0009123 | 0.0035365
-0.43 | 0.00017363 | 0.0009262 | 0.0036208
-0.42 | 0.00018549 | 0.0009622 | 0.0037272
-0.41 | 0.00020573 | 0.0010229 | 0.003926
-0.4 | 0.00023728 | 0.0011183 | 0.0042514
-0.39 | 0.00028271 | 0.0012631 | 0.0047305
-0.38 | 0.00034668 | 0.0014676 | 0.0054944
-0.37 | 0.00043655 | 0.0017632 | 0.006635
-0.36 | 0.00056442 | 0.0021805 | 0.008125
-0.35 | 0.0007817 | 0.0027725 | 0.010254
-0.34 | 0.0010381 | 0.0035987 | 0.01336
-0.33 | 0.0013879 | 0.004742 | 0.017646
-0.32 | 0.0018781 | 0.006449 | 0.023699
-0.31 | 0.0025489 | 0.008661 | 0.032043
-0.3 | 0.00349 | 0.011712 | 0.043739
-0.29 | 0.0047601 | 0.015878 | 0.05984
-0.28 | 0.006709 | 0.021599 | 0.08192
-0.27 | 0.009176 | 0.02963 | 0.11257
-0.26 | 0.012486 | 0.040482 | 0.1536
-0.25 | 0.016956 | 0.055044 | 0.20949
-0.24 | 0.023161 | 0.07603 | 0.28589
-0.23 | 0.031572 | 0.1029 | 0.39023
-0.22 | 0.043034 | 0.13963 | 0.52879
-0.21 | 0.05882 | 0.18826 | 0.714
-0.2 | 0.07936 | 0.25477 | 0.9645
-0.19 | 0.10758 | 0.34482 | 1.2869
-0.18 | 0.14582 | 0.46356 | 1.7245
-0.17 | 0.19645 | 0.6232 | 2.2873
-0.16 | 0.26427 | 0.8306 | 3.0183
-0.15 | 0.35335 | 1.1026 | 3.9259
-0.14 | 0.47513 | 1.4597 | 5.0958
-0.13 | 0.6339 | 1.9333 | 6.588
-0.12 | 0.8432 | 2.5245 | 8.37
-0.11 | 1.1142 | 3.2848 | 10.57
-0.1 | 1.4713 | 4.2763 | 13.11
-0.09 | 1.934 | 5.4912 | 16.24
-0.08 | 2.5123 | 6.974 | 19.732
-0.07 | 3.2495 | 8.831 | 23.754
-0.06 | 4.171 | 11.032 | 28.339
-0.05 | 5.3154 | 13.725 | 33.421
-0.04 | 6.659 | 16.799 | 39.08
-0.03 | 8.326 | 20.426 | 45.212
-0.02 | 10.29 | 24.553 | 51.849
-0.01 | 12.599 | 29.184 | 59.1
0 | 15.239 | 34.344 | 66.74
0.01 | 18.25 | 40.088 | 74.86
0.02 | 21.574 | 46.326 | 83.35
0.03 | 25.286 | 53.058 | 92.28
0.04 | 29.308 | 60.23 | 101.63
0.05 | 33.576 | 67.88 | 111.2
0.06 | 38.148 | 75.94 | 121.26
0.07 | 42.93 | 84.48 | 131.69
0.08 | 47.863 | 93.26 | 142.18
0.09 | 52.928 | 102.46 | 153.08
0.1 | 57.93 | 111.85 | 163.99
0.11 | 63.12 | 121.8 | 175.45
0.12 | 68.43 | 131.74 | 186.97
0.13 | 73.66 | 142.06 | 198.55
0.14 | 78.76 | 152.52 | 210.23
0.15 | 83.69 | 163.15 | 222.08
0.16 | 88.49 | 174.15 | 234.24
0.17 | 93.2 | 184.98 | 246.3
0.18 | 97.75 | 196.15 | 258.42
0.19 | 102.18 | 207.33 | 270.46
0.2 | 106.35 | 218.71 | 282.83
0.21 | 110.4 | 230.09 | 295.17
0.22 | 114.01 | 241.58 | 307.48
0.23 | 117.57 | 253.07 | 319.79
0.24 | 120.97 | 264.65 | 331.97
0.25 | 124.3 | 276.32 | 344.38
0.26 | 127.5 | 287.65 | 356.52
0.27 | 130.23 | 299.22 | 368.61
0.28 | 132.68 | 310.71 | 380.65
0.29 | 135.25 | 322.07 | 392.67
0.3 | 137.67 | 333.66 | 404.81
0.31 | 140.11 | 344.87 | 416.68
0.32 | 142.16 | 356.08 | 428.37
0.33 | 143.97 | 367.2 | 439.86
0.34 | 145.7 | 378.21 | 451.42
0.35 | 147.69 | 388.98 | 462.82
0.36 | 149.37 | 399.74 | 474.03
0.37 | 150.83 | 410.34 | 485.33
0.38 | 152.05 | 420.72 | 496.02
0.39 | 153.34 | 430.98 | 506.79
0.4 | 155.05 | 440.84 | 517.36
0.41 | 156.15 | 450.69 | 527.72
0.42 | 157.03 | 460.28 | 537.96
0.43 | 158.11 | 469.62 | 547.98
0.44 | 159.13 | 478.83 | 557.72
0.45 | 160.36 | 487.58 | 567.29
0.46 | 161.14 | 496.26 | 576.2
0.47 | 161.78 | 504.51 | 585.4
0.48 | 162.54 | 512.53 | 594.3
0.49 | 163.67 | 520.32 | 603.1
0.5 | 164.37 | 527.77 | 611.5

## Tranconductance (mS-mm)
VGS (V) | VDS = 0.100 V | VDS = 0.500 V | VDS = 0.900 V
-0.75 | -0.00233 | -0.00965 | -0.0219
-0.74 | -0.00253 | -0.009145 | -0.0241
-0.73 | -0.002315 | -0.00823 | -0.0234
-0.72 | -0.00244 | -0.008385 | -0.0215
-0.71 | -0.002581 | -0.00804 | -0.022
-0.7 | -0.002064 | -0.00839 | -0.02145
-0.69 | -0.0020425 | -0.00814 | -0.02075
-0.68 | -0.0019735 | -0.006405 | -0.0202
-0.67 | -0.0017875 | -0.006575 | -0.02025
-0.66 | -0.001843 | -0.006485 | -0.02165
-0.65 | -0.001734 | -0.006225 | -0.02085
-0.64 | -0.001762 | -0.00682 | -0.01845
-0.63 | -0.001825 | -0.00661 | -0.0177
-0.62 | -0.001619 | -0.005245 | -0.01605
-0.61 | -0.001533 | -0.00573 | -0.01635
-0.6 | -0.001493 | -0.00601 | -0.01705
-0.59 | -0.001325 | -0.004775 | -0.01535
-0.58 | -0.0012735 | -0.00502 | -0.016085
-0.57 | -0.001261 | -0.00523 | -0.017235
-0.56 | -0.0011865 | -0.004775 | -0.01614
-0.55 | -0.001046 | -0.00462 | -0.01409
-0.54 | -0.0009885 | -0.00432 | -0.01363
-0.53 | -0.000969 | -0.00371 | -0.014505
-0.52 | -0.000909 | -0.00357 | -0.012275
-0.51 | -0.000866 | -0.00377 | -0.01182
-0.5 | -0.000813 | -0.00369 | -0.010385
-0.49 | -0.0007355 | -0.003195 | -0.008765
-0.48 | -0.000495 | -0.00235 | -0.008185
-0.47 | -0.000314 | -0.001975 | -0.00686
-0.46 | -0.000136 | -0.0016 | -0.004375
-0.45 | 0.0001175 | -0.00032 | -0.00115
-0.44 | 0.0005475 | 0.000935 | 0.003715
-0.43 | 0.0009965 | 0.002495 | 0.009535
-0.42 | 0.001605 | 0.004835 | 0.01526
-0.41 | 0.0025895 | 0.007805 | 0.02621
-0.4 | 0.003849 | 0.01201 | 0.040225
-0.39 | 0.00547 | 0.017465 | 0.06215
-0.38 | 0.007692 | 0.025005 | 0.095225
-0.37 | 0.010887 | 0.035645 | 0.13153
-0.36 | 0.0172575 | 0.050465 | 0.18095
-0.35 | 0.023684 | 0.07091 | 0.26175
-0.34 | 0.03031 | 0.098475 | 0.3696
-0.33 | 0.042 | 0.142515 | 0.51695
-0.32 | 0.05805 | 0.19595 | 0.71985
-0.31 | 0.080595 | 0.26315 | 1.002
-0.3 | 0.11056 | 0.36085 | 1.38985
-0.29 | 0.16095 | 0.49435 | 1.90905
-0.28 | 0.220795 | 0.6876 | 2.6365
-0.27 | 0.28885 | 0.94415 | 3.584
-0.26 | 0.389 | 1.2707 | 4.846
-0.25 | 0.53375 | 1.7774 | 6.6145
-0.24 | 0.7308 | 2.3928 | 9.037
-0.23 | 0.99365 | 3.18 | 12.145
-0.22 | 1.3624 | 4.268 | 16.1885
-0.21 | 1.8163 | 5.757 | 21.7855
-0.2 | 2.438 | 7.828 | 28.645
-0.19 | 3.323 | 10.4395 | 38
-0.18 | 4.4435 | 13.919 | 50.02
-0.17 | 5.9225 | 18.352 | 64.69
-0.16 | 7.845 | 23.97 | 81.93
-0.15 | 10.543 | 31.455 | 103.875
-0.14 | 14.0275 | 41.535 | 133.105
-0.13 | 18.4035 | 53.24 | 163.71
-0.12 | 24.015 | 67.575 | 199.1
-0.11 | 31.405 | 87.59 | 237
-0.1 | 40.99 | 110.32 | 283.5
-0.09 | 52.05 | 134.885 | 331.1
-0.08 | 65.775 | 166.99 | 375.7
-0.07 | 82.935 | 202.9 | 430.35
-0.06 | 103.295 | 244.7 | 483.35
-0.05 | 124.4 | 288.35 | 537.05
-0.04 | 150.53 | 335.05 | 589.55
-0.03 | 181.55 | 387.7 | 638.45
-0.02 | 213.65 | 437.9 | 694.4
-0.01 | 247.45 | 489.55 | 744.55
0 | 282.55 | 545.2 | 788
0.01 | 316.75 | 599.1 | 830.5
0.02 | 351.8 | 648.5 | 871
0.03 | 386.7 | 695.2 | 914
0.04 | 414.5 | 741.1 | 946
0.05 | 442 | 785.5 | 981.5
0.06 | 467.7 | 830 | 1024.5
0.07 | 485.75 | 866 | 1046
0.08 | 499.9 | 899 | 1069.5
0.09 | 503.35 | 929.5 | 1090.5
0.1 | 509.6 | 967 | 1118.5
0.11 | 525 | 994.5 | 1149
0.12 | 527 | 1013 | 1155
0.13 | 516.5 | 1039 | 1163
0.14 | 501.5 | 1054.5 | 1176.5
0.15 | 486.5 | 1081.5 | 1200.5
0.16 | 475.5 | 1091.5 | 1211
0.17 | 463 | 1100 | 1209
0.18 | 449 | 1117.5 | 1208
0.19 | 430 | 1128 | 1220.5
0.2 | 411 | 1138 | 1235.5
0.21 | 383 | 1143.5 | 1232.5
0.22 | 358.5 | 1149 | 1231
0.23 | 348 | 1153.5 | 1224.5
0.24 | 336.5 | 1162.5 | 1229.5
0.25 | 326.5 | 1150 | 1227.5
0.26 | 296.5 | 1145 | 1211.5
0.27 | 259 | 1153 | 1206.5
0.28 | 251 | 1142.5 | 1203
0.29 | 249.5 | 1147.5 | 1208
0.3 | 243 | 1140 | 1200.5
0.31 | 224.5 | 1121 | 1178
0.32 | 193 | 1116.5 | 1159
0.33 | 177 | 1106.5 | 1152.5
0.34 | 186 | 1089 | 1148
0.35 | 183.5 | 1076.5 | 1130.5
0.36 | 157 | 1068 | 1125.5
0.37 | 134 | 1049 | 1099.5
0.38 | 125.5 | 1032 | 1073
0.39 | 150 | 1006 | 1067
0.4 | 140.5 | 985.5 | 1046.5
0.41 | 99 | 972 | 1030
0.42 | 98 | 946.5 | 1013
0.43 | 105 | 927.5 | 988
0.44 | 112.5 | 898 | 965.5
0.45 | 100.5 | 871.5 | 924
0.46 | 71 | 846.5 | 905.5
0.47 | 70 | 813.5 | 905
0.48 | 94.5 | 790.5 | 885
0.49 | 91.5 | 762 | 860
0.5 | 70 | 745 | 840