## IDS-VDS Characteristic (mA-mm)
VGS (V) | VDS = 0.100 V | VDS = 0.500 V | VDS = 0.900 V
-0.75 | 0.0005443 | 0.0022473 | 0.00739
-0.74 | 0.0005206 | 0.0021823 | 0.007208
-0.73 | 0.0005013 | 0.0021029 | 0.006998
-0.72 | 0.00047886 | 0.0020382 | 0.006794
-0.71 | 0.00045162 | 0.0019819 | 0.006565
-0.7 | 0.00043374 | 0.0019136 | 0.006347
-0.69 | 0.00041362 | 0.001839 | 0.006193
-0.68 | 0.00039798 | 0.0017676 | 0.006011
-0.67 | 0.00037732 | 0.0017032 | 0.005819
-0.66 | 0.00036059 | 0.0016494 | 0.005644
-0.65 | 0.00034256 | 0.0015947 | 0.005462
-0.64 | 0.00032694 | 0.0015301 | 0.005323
-0.63 | 0.00031319 | 0.0014773 | 0.005143
-0.62 | 0.00029612 | 0.0014204 | 0.0049713
-0.61 | 0.00028426 | 0.0013644 | 0.0048138
-0.6 | 0.00027074 | 0.0013124 | 0.0046451
-0.59 | 0.0002569 | 0.0012662 | 0.0044909
-0.58 | 0.00024678 | 0.0012197 | 0.0043956
-0.57 | 0.00023257 | 0.0011815 | 0.004241
-0.56 | 0.00022369 | 0.001141 | 0.0040851
-0.55 | 0.00021369 | 0.0011013 | 0.00397
-0.54 | 0.00020417 | 0.0010539 | 0.0038353
-0.53 | 0.00019448 | 0.0010112 | 0.0037596
-0.52 | 0.00018527 | 0.0009812 | 0.0036374
-0.51 | 0.00017852 | 0.0009518 | 0.0035303
-0.5 | 0.00017211 | 0.0009132 | 0.0034288
-0.49 | 0.00016454 | 0.000885 | 0.0033442
-0.48 | 0.00015945 | 0.0008682 | 0.0032527
-0.47 | 0.00015552 | 0.0008489 | 0.0032163
-0.46 | 0.00015387 | 0.0008361 | 0.0031803
-0.45 | 0.000156 | 0.0008323 | 0.0031746
-0.44 | 0.00015902 | 0.0008398 | 0.0031951
-0.43 | 0.00016673 | 0.0008598 | 0.0032795
-0.42 | 0.00018081 | 0.0009013 | 0.0034346
-0.41 | 0.00020171 | 0.0009717 | 0.0036527
-0.4 | 0.00023498 | 0.0010694 | 0.004029
-0.39 | 0.00028183 | 0.0012322 | 0.0045696
-0.38 | 0.00034886 | 0.0014521 | 0.0053713
-0.37 | 0.00044425 | 0.001762 | 0.006609
-0.36 | 0.0005882 | 0.0021978 | 0.008179
-0.35 | 0.0007759 | 0.0028096 | 0.010543
-0.34 | 0.0010322 | 0.0036933 | 0.013833
-0.33 | 0.0013939 | 0.004886 | 0.018368
-0.32 | 0.0018897 | 0.006701 | 0.024723
-0.31 | 0.0025782 | 0.008938 | 0.033584
-0.3 | 0.0035187 | 0.012143 | 0.046031
-0.29 | 0.0048131 | 0.016518 | 0.06306
-0.28 | 0.006881 | 0.022584 | 0.08614
-0.27 | 0.009402 | 0.030811 | 0.11803
-0.26 | 0.012767 | 0.042047 | 0.16117
-0.25 | 0.017413 | 0.0576 | 0.22009
-0.24 | 0.023673 | 0.07808 | 0.29965
-0.23 | 0.032214 | 0.10658 | 0.40941
-0.22 | 0.043812 | 0.14443 | 0.55225
-0.21 | 0.06076 | 0.19495 | 0.7457
-0.2 | 0.08212 | 0.26408 | 1.0054
-0.19 | 0.11044 | 0.35565 | 1.3432
-0.18 | 0.14957 | 0.47977 | 1.792
-0.17 | 0.2012 | 0.6432 | 2.3728
-0.16 | 0.27008 | 0.8562 | 3.1269
-0.15 | 0.36244 | 1.1372 | 4.0598
-0.14 | 0.48304 | 1.4979 | 5.275
-0.13 | 0.6455 | 1.9783 | 6.78
-0.12 | 0.8545 | 2.5891 | 8.595
-0.11 | 1.1328 | 3.3754 | 10.783
-0.1 | 1.491 | 4.3629 | 13.43
-0.09 | 1.9543 | 5.5896 | 16.545
-0.08 | 2.5421 | 7.13 | 20.08
-0.07 | 3.2867 | 8.997 | 24.194
-0.06 | 4.2049 | 11.223 | 28.719
-0.05 | 5.3544 | 13.931 | 33.878
-0.04 | 6.717 | 17.006 | 39.554
-0.03 | 8.357 | 20.692 | 45.665
-0.02 | 10.348 | 24.818 | 52.356
-0.01 | 12.667 | 29.474 | 59.63
0 | 15.325 | 34.724 | 67.33
0.01 | 18.314 | 40.459 | 75.48
0.02 | 21.656 | 46.682 | 83.95
0.03 | 25.4 | 53.477 | 92.96
0.04 | 29.396 | 60.67 | 102.26
0.05 | 33.701 | 68.32 | 111.96
0.06 | 38.221 | 76.42 | 122.02
0.07 | 43.061 | 84.86 | 132.32
0.08 | 48.007 | 93.76 | 142.93
0.09 | 53.092 | 102.99 | 153.62
0.1 | 58.05 | 112.44 | 164.79
0.11 | 63.29 | 122.1 | 176.11
0.12 | 68.66 | 132.28 | 187.61
0.13 | 73.86 | 142.5 | 199.3
0.14 | 78.92 | 152.99 | 210.9
0.15 | 83.8 | 163.7 | 222.79
0.16 | 88.69 | 174.43 | 234.86
0.17 | 93.4 | 185.47 | 246.86
0.18 | 98.08 | 196.63 | 258.99
0.19 | 102.48 | 207.77 | 271.16
0.2 | 106.57 | 219.12 | 283.43
0.21 | 110.4 | 230.46 | 295.75
0.22 | 114.24 | 242.05 | 308.02
0.23 | 117.89 | 253.56 | 320.18
0.24 | 121.38 | 265.02 | 332.51
0.25 | 124.66 | 276.62 | 344.86
0.26 | 127.45 | 288 | 356.95
0.27 | 130.37 | 299.58 | 369.21
0.28 | 132.9 | 311.06 | 381.05
0.29 | 135.52 | 322.44 | 393.18
0.3 | 138.07 | 333.76 | 405.24
0.31 | 140.33 | 345.08 | 417.06
0.32 | 142.36 | 356.28 | 428.8
0.33 | 144.1 | 367.4 | 440.36
0.34 | 145.89 | 378.47 | 451.87
0.35 | 147.9 | 389.04 | 463.26
0.36 | 149.74 | 399.81 | 474.46
0.37 | 150.88 | 410.53 | 485.42
0.38 | 152.21 | 420.84 | 496.41
0.39 | 153.74 | 431.01 | 507.11
0.4 | 155.11 | 440.85 | 517.62
0.41 | 156.43 | 450.67 | 528.09
0.42 | 157.15 | 460.37 | 538.15
0.43 | 158.19 | 469.7 | 548.17
0.44 | 159.53 | 478.62 | 557.94
0.45 | 160.45 | 487.46 | 567.45
0.46 | 161.32 | 496.09 | 576.6
0.47 | 161.87 | 504.46 | 585.6
0.48 | 162.69 | 512.51 | 594.3
0.49 | 163.73 | 520.08 | 603.1
0.5 | 164.39 | 527.59 | 611.5

## Tranconductance (mS-mm)
VGS (V) | VDS = 0.100 V | VDS = 0.500 V | VDS = 0.900 V
-0.75 | -0.00237 | -0.0065 | -0.0182
-0.74 | -0.00215 | -0.00722 | -0.0196
-0.73 | -0.002087 | -0.007205 | -0.0207
-0.72 | -0.002484 | -0.00605 | -0.02165
-0.71 | -0.002256 | -0.00623 | -0.02235
-0.7 | -0.0019 | -0.007145 | -0.0186
-0.69 | -0.001788 | -0.0073 | -0.0168
-0.68 | -0.001815 | -0.00679 | -0.0187
-0.67 | -0.0018695 | -0.00591 | -0.01835
-0.66 | -0.001738 | -0.005425 | -0.01785
-0.65 | -0.0016825 | -0.005965 | -0.01605
-0.64 | -0.0014685 | -0.00587 | -0.01595
-0.63 | -0.001541 | -0.005485 | -0.017585
-0.62 | -0.0014465 | -0.005645 | -0.01646
-0.61 | -0.001269 | -0.0054 | -0.01631
-0.6 | -0.001368 | -0.00491 | -0.016145
-0.59 | -0.001198 | -0.004635 | -0.012475
-0.58 | -0.0012165 | -0.004235 | -0.012495
-0.57 | -0.0011545 | -0.003935 | -0.015525
-0.56 | -0.000944 | -0.00401 | -0.01355
-0.55 | -0.000976 | -0.004355 | -0.01249
-0.54 | -0.0009605 | -0.004505 | -0.01052
-0.53 | -0.000945 | -0.003635 | -0.009895
-0.52 | -0.000798 | -0.00297 | -0.011465
-0.51 | -0.000658 | -0.0034 | -0.01043
-0.5 | -0.000699 | -0.00334 | -0.009305
-0.49 | -0.000633 | -0.00225 | -0.008805
-0.48 | -0.000451 | -0.001805 | -0.006395
-0.47 | -0.000279 | -0.001605 | -0.00362
-0.46 | 2.4e-05 | -0.00083 | -0.002085
-0.45 | 0.0002575 | 0.000185 | 0.00074
-0.44 | 0.0005365 | 0.001375 | 0.005245
-0.43 | 0.0010895 | 0.003075 | 0.011975
-0.42 | 0.001749 | 0.005595 | 0.01866
-0.41 | 0.0027085 | 0.008405 | 0.02972
-0.4 | 0.004006 | 0.013025 | 0.045845
-0.39 | 0.005694 | 0.019135 | 0.067115
-0.38 | 0.008121 | 0.02649 | 0.10197
-0.37 | 0.011967 | 0.037285 | 0.140385
-0.36 | 0.0165825 | 0.05238 | 0.1967
-0.35 | 0.0222 | 0.074775 | 0.2827
-0.34 | 0.0309 | 0.10382 | 0.39125
-0.33 | 0.042875 | 0.150385 | 0.5445
-0.32 | 0.059215 | 0.2026 | 0.7608
-0.31 | 0.08145 | 0.2721 | 1.0654
-0.3 | 0.111745 | 0.379 | 1.4738
-0.29 | 0.168115 | 0.52205 | 2.00545
-0.28 | 0.229445 | 0.71465 | 2.7485
-0.27 | 0.2943 | 0.97315 | 3.7515
-0.26 | 0.40055 | 1.33945 | 5.103
-0.25 | 0.5453 | 1.80165 | 6.924
-0.24 | 0.74005 | 2.449 | 9.466
-0.23 | 1.00695 | 3.3175 | 12.63
-0.22 | 1.4273 | 4.4185 | 16.8145
-0.21 | 1.9154 | 5.9825 | 22.6575
-0.2 | 2.484 | 8.035 | 29.875
-0.19 | 3.3725 | 10.7845 | 39.33
-0.18 | 4.538 | 14.3775 | 51.48
-0.17 | 6.0255 | 18.8215 | 66.745
-0.16 | 8.062 | 24.7 | 84.35
-0.15 | 10.648 | 32.085 | 107.405
-0.14 | 14.153 | 42.055 | 136.01
-0.13 | 18.573 | 54.56 | 166
-0.12 | 24.365 | 69.855 | 200.15
-0.11 | 31.825 | 88.69 | 241.75
-0.1 | 41.075 | 110.71 | 288.1
-0.09 | 52.555 | 138.355 | 332.5
-0.08 | 66.62 | 170.37 | 382.45
-0.07 | 83.14 | 204.65 | 431.95
-0.06 | 103.385 | 246.7 | 484.2
-0.05 | 125.605 | 289.15 | 541.75
-0.04 | 150.13 | 338.05 | 589.35
-0.03 | 181.55 | 390.6 | 640.1
-0.02 | 215.5 | 439.1 | 698.25
-0.01 | 248.85 | 495.3 | 748.7
0 | 282.35 | 549.25 | 792.5
0.01 | 316.55 | 597.9 | 831
0.02 | 354.3 | 650.9 | 874
0.03 | 387 | 699.4 | 915.5
0.04 | 415.05 | 742.15 | 950
0.05 | 441.25 | 787.5 | 988
0.06 | 468 | 827 | 1018
0.07 | 489.3 | 867 | 1045.5
0.08 | 501.55 | 906.5 | 1065
0.09 | 502.15 | 934 | 1093
0.1 | 509.9 | 955.5 | 1124.5
0.11 | 530.5 | 992 | 1141
0.12 | 528.5 | 1020 | 1159.5
0.13 | 513 | 1035.5 | 1164.5
0.14 | 497 | 1060 | 1174.5
0.15 | 488.5 | 1072 | 1198
0.16 | 480 | 1088.5 | 1203.5
0.17 | 469.5 | 1110 | 1206.5
0.18 | 454 | 1115 | 1215
0.19 | 424.5 | 1124.5 | 1222
0.2 | 396 | 1134.5 | 1229.5
0.21 | 383.5 | 1146.5 | 1229.5
0.22 | 374.5 | 1155 | 1221.5
0.23 | 357 | 1148.5 | 1224.5
0.24 | 338.5 | 1153 | 1234
0.25 | 303.5 | 1149 | 1222
0.26 | 285.5 | 1148 | 1217.5
0.27 | 272.5 | 1153 | 1205
0.28 | 257.5 | 1143 | 1198.5
0.29 | 258.5 | 1135 | 1209.5
0.3 | 240.5 | 1132 | 1194
0.31 | 214.5 | 1126 | 1178
0.32 | 188.5 | 1116 | 1165
0.33 | 176.5 | 1109.5 | 1153.5
0.34 | 190 | 1082 | 1145
0.35 | 192.5 | 1067 | 1129.5
0.36 | 149 | 1074.5 | 1108
0.37 | 123.5 | 1051.5 | 1097.5
0.38 | 143 | 1024 | 1084.5
0.39 | 145 | 1000.5 | 1060.5
0.4 | 134.5 | 983 | 1049
0.41 | 102 | 976 | 1026.5
0.42 | 88 | 951.5 | 1004
0.43 | 119 | 912.5 | 989.5
0.44 | 113 | 888 | 964
0.45 | 89.5 | 873.5 | 933
0.46 | 71 | 850 | 907.5
0.47 | 68.5 | 821 | 885
0.48 | 93 | 781 | 875
0.49 | 85 | 754 | 860
0.5 | 66 | 751 | 840