## IDS-VDS Characteristic (mA-mm)
VGS (V) | VDS = 0.100 V | VDS = 0.500 V | VDS = 0.900 V
-0.75 | 0.0005823 | 0.0025586 | 0.008834
-0.74 | 0.0005536 | 0.0024648 | 0.00852
-0.73 | 0.0005314 | 0.0023616 | 0.00827
-0.72 | 0.0005082 | 0.0022901 | 0.008065
-0.71 | 0.00048208 | 0.0021965 | 0.007829
-0.7 | 0.00045898 | 0.0021046 | 0.007536
-0.69 | 0.00043574 | 0.0020514 | 0.007306
-0.68 | 0.00041593 | 0.0019764 | 0.007065
-0.67 | 0.00039668 | 0.0018991 | 0.006884
-0.66 | 0.00037923 | 0.0018262 | 0.006647
-0.65 | 0.00036229 | 0.0017576 | 0.006425
-0.64 | 0.0003451 | 0.0017023 | 0.006231
-0.63 | 0.00032904 | 0.0016354 | 0.006038
-0.62 | 0.00031677 | 0.0015848 | 0.005877
-0.61 | 0.00029946 | 0.0015239 | 0.005662
-0.6 | 0.00028541 | 0.0014643 | 0.005494
-0.59 | 0.00027235 | 0.0014005 | 0.005353
-0.58 | 0.00025849 | 0.0013587 | 0.005142
-0.57 | 0.00024476 | 0.0013046 | 0.0049667
-0.56 | 0.00023585 | 0.0012511 | 0.004822
-0.55 | 0.00022239 | 0.001202 | 0.0046627
-0.54 | 0.00021298 | 0.0011621 | 0.0045077
-0.53 | 0.00020377 | 0.0011204 | 0.0043651
-0.52 | 0.00019315 | 0.0010686 | 0.0042358
-0.51 | 0.00018497 | 0.0010305 | 0.0041042
-0.5 | 0.00017683 | 0.0010044 | 0.004
-0.49 | 0.00016937 | 0.0009698 | 0.0038711
-0.48 | 0.0001643 | 0.0009393 | 0.0037923
-0.47 | 0.00015973 | 0.0009138 | 0.0037284
-0.46 | 0.00015696 | 0.0008953 | 0.0036293
-0.45 | 0.00015768 | 0.000893 | 0.0035942
-0.44 | 0.00015991 | 0.0008937 | 0.003595
-0.43 | 0.00016734 | 0.0009036 | 0.003654
-0.42 | 0.0001817 | 0.0009399 | 0.0037622
-0.41 | 0.00019983 | 0.0009992 | 0.0039659
-0.4 | 0.00022905 | 0.0010927 | 0.0043071
-0.39 | 0.00027411 | 0.0012314 | 0.0047921
-0.38 | 0.00033766 | 0.0014407 | 0.0055094
-0.37 | 0.00042751 | 0.0017308 | 0.006621
-0.36 | 0.00055452 | 0.0021461 | 0.008123
-0.35 | 0.0007669 | 0.0027223 | 0.010254
-0.34 | 0.0010203 | 0.0035557 | 0.013281
-0.33 | 0.0013649 | 0.0046662 | 0.017603
-0.32 | 0.0018495 | 0.00637 | 0.023538
-0.31 | 0.0025158 | 0.008519 | 0.031684
-0.3 | 0.003432 | 0.011564 | 0.043257
-0.29 | 0.0046773 | 0.015714 | 0.05954
-0.28 | 0.006627 | 0.021446 | 0.08114
-0.27 | 0.009045 | 0.029307 | 0.11117
-0.26 | 0.012343 | 0.040081 | 0.15202
-0.25 | 0.016752 | 0.054527 | 0.20806
-0.24 | 0.022885 | 0.07537 | 0.28339
-0.23 | 0.031192 | 0.10208 | 0.38559
-0.22 | 0.04245 | 0.13857 | 0.52253
-0.21 | 0.05808 | 0.18713 | 0.7069
-0.2 | 0.0786 | 0.25315 | 0.9569
-0.19 | 0.10663 | 0.34192 | 1.2769
-0.18 | 0.14413 | 0.46081 | 1.7187
-0.17 | 0.1942 | 0.6223 | 2.2713
-0.16 | 0.26092 | 0.8297 | 2.998
-0.15 | 0.35101 | 1.0965 | 3.9054
-0.14 | 0.47208 | 1.4602 | 5.089
-0.13 | 0.6315 | 1.9316 | 6.56
-0.12 | 0.8391 | 2.5299 | 8.366
-0.11 | 1.1108 | 3.3076 | 10.542
-0.1 | 1.4713 | 4.2659 | 13.134
-0.09 | 1.9289 | 5.5113 | 16.216
-0.08 | 2.5155 | 7.019 | 19.708
-0.07 | 3.254 | 8.851 | 23.763
-0.06 | 4.1736 | 11.107 | 28.305
-0.05 | 5.3258 | 13.755 | 33.462
-0.04 | 6.667 | 16.891 | 38.999
-0.03 | 8.342 | 20.479 | 45.147
-0.02 | 10.332 | 24.636 | 51.804
-0.01 | 12.626 | 29.277 | 58.97
0 | 15.298 | 34.517 | 66.84
0.01 | 18.315 | 40.256 | 74.88
0.02 | 21.65 | 46.405 | 83.27
0.03 | 25.379 | 53.263 | 92.3
0.04 | 29.372 | 60.35 | 101.56
0.05 | 33.682 | 68.02 | 111.28
0.06 | 38.257 | 76.14 | 121.34
0.07 | 43.081 | 84.7 | 131.58
0.08 | 48.03 | 93.52 | 142.18
0.09 | 53.059 | 102.68 | 153
0.1 | 58.05 | 111.95 | 164.11
0.11 | 63.32 | 121.8 | 175.4
0.12 | 68.61 | 131.94 | 186.8
0.13 | 73.69 | 142.22 | 198.47
0.14 | 78.74 | 152.76 | 210.14
0.15 | 83.7 | 163.21 | 222.02
0.16 | 88.69 | 174.15 | 234.02
0.17 | 93.37 | 185.12 | 246.04
0.18 | 97.83 | 196.16 | 258.2
0.19 | 102.13 | 207.41 | 270.41
0.2 | 106.22 | 218.69 | 282.59
0.21 | 110.29 | 230.21 | 294.91
0.22 | 114.06 | 241.68 | 307.24
0.23 | 117.69 | 253.11 | 319.54
0.24 | 121.02 | 264.46 | 331.73
0.25 | 124.21 | 276.15 | 344.14
0.26 | 127.14 | 287.72 | 356.19
0.27 | 129.93 | 299.22 | 368.38
0.28 | 132.72 | 310.68 | 380.44
0.29 | 135.28 | 321.88 | 392.38
0.3 | 137.71 | 333.49 | 404.33
0.31 | 139.79 | 344.75 | 416.19
0.32 | 141.8 | 355.89 | 427.91
0.33 | 143.82 | 366.99 | 439.64
0.34 | 145.75 | 377.93 | 451.08
0.35 | 147.6 | 388.79 | 462.25
0.36 | 148.94 | 399.38 | 473.6
0.37 | 150.41 | 410.03 | 484.82
0.38 | 152 | 420.28 | 495.65
0.39 | 153.57 | 430.51 | 506.42
0.4 | 154.6 | 440.47 | 516.81
0.41 | 155.78 | 450.28 | 527.29
0.42 | 156.83 | 459.95 | 537.52
0.43 | 158.01 | 469.1 | 547.45
0.44 | 159.23 | 478.25 | 557.18
0.45 | 159.93 | 487.1 | 566.7
0.46 | 160.67 | 495.74 | 575.8
0.47 | 161.66 | 503.99 | 585
0.48 | 162.51 | 512.01 | 594.2
0.49 | 163.41 | 519.77 | 602.2
0.5 | 163.81 | 527.27 | 611

## Tranconductance (mS-mm)
VGS (V) | VDS = 0.100 V | VDS = 0.500 V | VDS = 0.900 V
-0.75 | -0.00287 | -0.00938 | -0.0314
-0.74 | -0.002545 | -0.00985 | -0.0282
-0.73 | -0.00227 | -0.008735 | -0.02275
-0.72 | -0.002466 | -0.008255 | -0.02205
-0.71 | -0.002461 | -0.009275 | -0.02645
-0.7 | -0.002317 | -0.007255 | -0.02615
-0.69 | -0.0021525 | -0.00641 | -0.02355
-0.68 | -0.001953 | -0.007615 | -0.0211
-0.67 | -0.001835 | -0.00751 | -0.0209
-0.66 | -0.0017195 | -0.007075 | -0.02295
-0.65 | -0.0017065 | -0.006195 | -0.0208
-0.64 | -0.0016625 | -0.00611 | -0.01935
-0.63 | -0.0014165 | -0.005875 | -0.0177
-0.62 | -0.001479 | -0.005575 | -0.0188
-0.61 | -0.001568 | -0.006025 | -0.01915
-0.6 | -0.0013555 | -0.00617 | -0.01545
-0.59 | -0.001346 | -0.00528 | -0.0176
-0.58 | -0.0013795 | -0.004795 | -0.019315
-0.57 | -0.001132 | -0.00538 | -0.016
-0.56 | -0.0011185 | -0.00513 | -0.0152
-0.55 | -0.0011435 | -0.00445 | -0.015715
-0.54 | -0.000931 | -0.00408 | -0.01488
-0.53 | -0.0009915 | -0.004675 | -0.013595
-0.52 | -0.00094 | -0.004495 | -0.013045
-0.51 | -0.000816 | -0.00321 | -0.01179
-0.5 | -0.00078 | -0.003035 | -0.011655
-0.49 | -0.0006265 | -0.003255 | -0.010385
-0.48 | -0.000482 | -0.0028 | -0.007135
-0.47 | -0.000367 | -0.0022 | -0.00815
-0.46 | -0.0001025 | -0.00104 | -0.00671
-0.45 | 0.0001475 | -8e-05 | -0.001715
-0.44 | 0.000483 | 0.00053 | 0.00299
-0.43 | 0.0010895 | 0.00231 | 0.00836
-0.42 | 0.0016245 | 0.00478 | 0.015595
-0.41 | 0.0023675 | 0.00764 | 0.027245
-0.4 | 0.003714 | 0.01161 | 0.04131
-0.39 | 0.0054305 | 0.0174 | 0.060115
-0.38 | 0.00767 | 0.02497 | 0.091445
-0.37 | 0.010843 | 0.03527 | 0.13068
-0.36 | 0.0169695 | 0.049575 | 0.18165
-0.35 | 0.023289 | 0.07048 | 0.2579
-0.34 | 0.0299 | 0.097195 | 0.36745
-0.33 | 0.04146 | 0.140715 | 0.51285
-0.32 | 0.057545 | 0.19264 | 0.70405
-0.31 | 0.079125 | 0.2597 | 0.98595
-0.3 | 0.108075 | 0.35975 | 1.3928
-0.29 | 0.15975 | 0.4941 | 1.89415
-0.28 | 0.218385 | 0.67965 | 2.5815
-0.27 | 0.2858 | 0.93175 | 3.544
-0.26 | 0.38535 | 1.261 | 4.8445
-0.25 | 0.5271 | 1.76445 | 6.5685
-0.24 | 0.722 | 2.37765 | 8.8765
-0.23 | 0.97825 | 3.16 | 11.957
-0.22 | 1.3444 | 4.2525 | 16.0655
-0.21 | 1.8075 | 5.729 | 21.7185
-0.2 | 2.4275 | 7.7395 | 28.5
-0.19 | 3.2765 | 10.383 | 38.09
-0.18 | 4.3785 | 14.019 | 49.72
-0.17 | 5.8395 | 18.4445 | 63.965
-0.16 | 7.8405 | 23.71 | 81.705
-0.15 | 10.558 | 31.525 | 104.55
-0.14 | 14.0245 | 41.755 | 132.73
-0.13 | 18.351 | 53.485 | 163.85
-0.12 | 23.965 | 68.8 | 199.1
-0.11 | 31.61 | 86.8 | 238.4
-0.1 | 40.905 | 110.185 | 283.7
-0.09 | 52.21 | 137.655 | 328.7
-0.08 | 66.255 | 166.985 | 377.35
-0.07 | 82.905 | 204.4 | 429.85
-0.06 | 103.59 | 245.2 | 484.95
-0.05 | 124.67 | 289.2 | 534.7
-0.04 | 150.81 | 336.2 | 584.25
-0.03 | 183.25 | 387.25 | 640.25
-0.02 | 214.2 | 439.9 | 691.15
-0.01 | 248.3 | 494.05 | 751.8
0 | 284.45 | 548.95 | 795.5
0.01 | 317.6 | 594.4 | 821.5
0.02 | 353.2 | 650.35 | 871
0.03 | 386.1 | 697.25 | 914.5
0.04 | 415.15 | 737.85 | 949
0.05 | 444.25 | 789.5 | 989
0.06 | 469.95 | 834 | 1015
0.07 | 488.65 | 869 | 1042
0.08 | 498.9 | 899 | 1071
0.09 | 501 | 921.5 | 1096.5
0.1 | 513.05 | 956 | 1120
0.11 | 528 | 999.5 | 1134.5
0.12 | 518.5 | 1021 | 1153.5
0.13 | 506.5 | 1041 | 1167
0.14 | 500.5 | 1049.5 | 1177.5
0.15 | 497.5 | 1069.5 | 1194
0.16 | 483.5 | 1095.5 | 1201
0.17 | 457 | 1100.5 | 1209
0.18 | 438 | 1114.5 | 1218.5
0.19 | 419.5 | 1126.5 | 1219.5
0.2 | 408 | 1140 | 1225
0.21 | 392 | 1149.5 | 1232.5
0.22 | 370 | 1145 | 1231.5
0.23 | 348 | 1139 | 1224.5
0.24 | 326 | 1152 | 1230
0.25 | 306 | 1163 | 1223
0.26 | 286 | 1153.5 | 1212
0.27 | 279 | 1148 | 1212.5
0.28 | 267.5 | 1133 | 1200
0.29 | 249.5 | 1140.5 | 1194.5
0.3 | 225.5 | 1143.5 | 1190.5
0.31 | 204.5 | 1120 | 1179
0.32 | 201.5 | 1112 | 1172.5
0.33 | 197.5 | 1102 | 1158.5
0.34 | 189 | 1090 | 1130.5
0.35 | 159.5 | 1072.5 | 1126
0.36 | 140.5 | 1062 | 1128.5
0.37 | 153 | 1045 | 1102.5
0.38 | 158 | 1024 | 1080
0.39 | 130 | 1009.5 | 1058
0.4 | 110.5 | 988.5 | 1043.5
0.41 | 111.5 | 974 | 1035.5
0.42 | 111.5 | 941 | 1008
0.43 | 120 | 915 | 983
0.44 | 96 | 900 | 962.5
0.45 | 72 | 874.5 | 931
0.46 | 86.5 | 844.5 | 915
0.47 | 92 | 813.5 | 920
0.48 | 87.5 | 789 | 860
0.49 | 65 | 763 | 840
0.5 | 40 | 750 | 880