## IDS-VDS Characteristic (mA-mm)
VGS (V) | VDS = 0.100 V | VDS = 0.500 V | VDS = 0.900 V
-0.75 | 0.0006743 | 0.002882 | 0.009653
-0.74 | 0.0006431 | 0.0027561 | 0.009363
-0.73 | 0.0006091 | 0.0026448 | 0.009095
-0.72 | 0.0005838 | 0.0025528 | 0.008825
-0.71 | 0.0005565 | 0.0024542 | 0.008568
-0.7 | 0.0005322 | 0.0023766 | 0.008289
-0.69 | 0.0005079 | 0.0022848 | 0.008044
-0.68 | 0.00048545 | 0.002201 | 0.007787
-0.67 | 0.00046272 | 0.0021226 | 0.00757
-0.66 | 0.00043959 | 0.0020349 | 0.007359
-0.65 | 0.00042243 | 0.0019747 | 0.007105
-0.64 | 0.00040733 | 0.0019082 | 0.006881
-0.63 | 0.00038428 | 0.0018401 | 0.006673
-0.62 | 0.00036735 | 0.0017708 | 0.006448
-0.61 | 0.0003481 | 0.0016947 | 0.006246
-0.6 | 0.00033137 | 0.0016365 | 0.00603
-0.59 | 0.00031456 | 0.001572 | 0.005861
-0.58 | 0.0003001 | 0.0015217 | 0.005638
-0.57 | 0.00028522 | 0.0014616 | 0.005474
-0.56 | 0.00027168 | 0.0013996 | 0.005289
-0.55 | 0.00025891 | 0.0013486 | 0.005128
-0.54 | 0.00024782 | 0.0013065 | 0.0049525
-0.53 | 0.00023628 | 0.0012621 | 0.0048196
-0.52 | 0.0002236 | 0.0012111 | 0.0046924
-0.51 | 0.00021241 | 0.0011757 | 0.0045242
-0.5 | 0.00020402 | 0.0011326 | 0.0044005
-0.49 | 0.00019586 | 0.0010925 | 0.0042313
-0.48 | 0.00018912 | 0.0010657 | 0.0041502
-0.47 | 0.00018424 | 0.0010364 | 0.004074
-0.46 | 0.00017954 | 0.0010171 | 0.0039735
-0.45 | 0.00017821 | 0.0009943 | 0.0039387
-0.44 | 0.0001806 | 0.0009924 | 0.0039353
-0.43 | 0.00018495 | 0.0010009 | 0.0039637
-0.42 | 0.00019606 | 0.0010309 | 0.0040627
-0.41 | 0.00021458 | 0.0010811 | 0.0042377
-0.4 | 0.00024272 | 0.0011697 | 0.0045538
-0.39 | 0.00028519 | 0.0013041 | 0.0050172
-0.38 | 0.00034754 | 0.0014954 | 0.005712
-0.37 | 0.00043315 | 0.0017773 | 0.006693
-0.36 | 0.00055584 | 0.002171 | 0.008136
-0.35 | 0.000764 | 0.002728 | 0.010189
-0.34 | 0.0010142 | 0.0035143 | 0.013126
-0.33 | 0.00135 | 0.0046084 | 0.017212
-0.32 | 0.0018249 | 0.006245 | 0.022948
-0.31 | 0.0024702 | 0.008312 | 0.03074
-0.3 | 0.0033821 | 0.011266 | 0.04196
-0.29 | 0.0046148 | 0.015297 | 0.05744
-0.28 | 0.006499 | 0.020851 | 0.07866
-0.27 | 0.008862 | 0.02844 | 0.10751
-0.26 | 0.012096 | 0.038978 | 0.14755
-0.25 | 0.016483 | 0.053075 | 0.20187
-0.24 | 0.022466 | 0.07334 | 0.2727
-0.23 | 0.030678 | 0.09959 | 0.37366
-0.22 | 0.041701 | 0.13482 | 0.50695
-0.21 | 0.056802 | 0.1825 | 0.6914
-0.2 | 0.0787 | 0.24758 | 0.9263
-0.19 | 0.10651 | 0.33382 | 1.2474
-0.18 | 0.14372 | 0.45157 | 1.6614
-0.17 | 0.19392 | 0.6006 | 2.21
-0.16 | 0.26086 | 0.8053 | 2.9209
-0.15 | 0.34886 | 1.069 | 3.8217
-0.14 | 0.46869 | 1.4194 | 4.9758
-0.13 | 0.6227 | 1.8764 | 6.403
-0.12 | 0.8313 | 2.447 | 8.148
-0.11 | 1.0966 | 3.2048 | 10.27
-0.1 | 1.4474 | 4.1474 | 12.855
-0.09 | 1.9035 | 5.3435 | 15.82
-0.08 | 2.4803 | 6.818 | 19.346
-0.07 | 3.2118 | 8.606 | 23.278
-0.06 | 4.1161 | 10.797 | 27.8
-0.05 | 5.2421 | 13.398 | 32.783
-0.04 | 6.563 | 16.455 | 38.355
-0.03 | 8.208 | 19.953 | 44.46
-0.02 | 10.136 | 24.045 | 51.041
-0.01 | 12.444 | 28.665 | 58.28
0 | 15.087 | 33.852 | 65.88
0.01 | 18.059 | 39.58 | 73.87
0.02 | 21.332 | 45.574 | 82.32
0.03 | 25.052 | 52.391 | 91.36
0.04 | 29.021 | 59.4 | 100.6
0.05 | 33.291 | 67.12 | 110.31
0.06 | 37.844 | 75.18 | 119.99
0.07 | 42.62 | 83.54 | 130.48
0.08 | 47.534 | 92.24 | 141.06
0.09 | 52.574 | 101.46 | 151.86
0.1 | 57.64 | 110.99 | 162.93
0.11 | 62.9 | 120.7 | 174.05
0.12 | 68.15 | 130.82 | 185.61
0.13 | 73.27 | 140.94 | 197.29
0.14 | 78.29 | 151.44 | 208.98
0.15 | 83.23 | 162.1 | 220.72
0.16 | 88.16 | 172.92 | 232.88
0.17 | 92.97 | 183.91 | 244.85
0.18 | 97.51 | 194.97 | 256.96
0.19 | 101.84 | 206.18 | 269.11
0.2 | 105.93 | 217.49 | 281.22
0.21 | 109.9 | 228.99 | 293.73
0.22 | 113.6 | 240.27 | 306.05
0.23 | 117.47 | 251.83 | 318.36
0.24 | 120.81 | 263.42 | 330.63
0.25 | 124 | 275.03 | 342.82
0.26 | 126.93 | 286.63 | 355.16
0.27 | 129.74 | 297.91 | 367.31
0.28 | 132.5 | 309.52 | 379.4
0.29 | 135.17 | 320.9 | 391.28
0.3 | 137.57 | 332.38 | 403.31
0.31 | 139.75 | 343.67 | 415.17
0.32 | 141.83 | 354.86 | 426.9
0.33 | 143.68 | 365.99 | 438.61
0.34 | 145.68 | 376.97 | 449.98
0.35 | 147.56 | 387.91 | 461.44
0.36 | 149.05 | 398.5 | 472.7
0.37 | 150.65 | 409.12 | 483.89
0.38 | 151.92 | 419.55 | 494.93
0.39 | 153.49 | 429.79 | 505.45
0.4 | 154.81 | 439.85 | 516.05
0.41 | 155.75 | 449.53 | 526.48
0.42 | 156.93 | 459.24 | 536.75
0.43 | 158.07 | 468.56 | 546.74
0.44 | 159.2 | 477.76 | 556.56
0.45 | 160.11 | 486.64 | 566.07
0.46 | 160.99 | 495.25 | 575
0.47 | 161.73 | 503.53 | 584.6
0.48 | 162.68 | 511.65 | 593.3
0.49 | 163.59 | 519.43 | 602.2
0.5 | 164.05 | 526.88 | 610.3

## Tranconductance (mS-mm)
VGS (V) | VDS = 0.100 V | VDS = 0.500 V | VDS = 0.900 V
-0.75 | -0.00312 | -0.01259 | -0.029
-0.74 | -0.00326 | -0.01186 | -0.0279
-0.73 | -0.002965 | -0.010165 | -0.0269
-0.72 | -0.00263 | -0.00953 | -0.02635
-0.71 | -0.00258 | -0.00881 | -0.0268
-0.7 | -0.00243 | -0.00847 | -0.0262
-0.69 | -0.0023375 | -0.00878 | -0.0251
-0.68 | -0.002259 | -0.00811 | -0.0237
-0.67 | -0.002293 | -0.008305 | -0.0214
-0.66 | -0.0020145 | -0.007395 | -0.02325
-0.65 | -0.001613 | -0.006335 | -0.0239
-0.64 | -0.0019075 | -0.00673 | -0.0216
-0.63 | -0.001999 | -0.00687 | -0.02165
-0.62 | -0.001809 | -0.00727 | -0.02135
-0.61 | -0.001799 | -0.006715 | -0.0209
-0.6 | -0.001677 | -0.006135 | -0.01925
-0.59 | -0.0015635 | -0.00574 | -0.0196
-0.58 | -0.001467 | -0.00552 | -0.01935
-0.57 | -0.001421 | -0.006105 | -0.01745
-0.56 | -0.0013155 | -0.00565 | -0.0173
-0.55 | -0.001193 | -0.004655 | -0.016825
-0.54 | -0.0011315 | -0.004325 | -0.01542
-0.53 | -0.001211 | -0.00477 | -0.013005
-0.52 | -0.0011935 | -0.00432 | -0.01477
-0.51 | -0.000979 | -0.003925 | -0.014595
-0.5 | -0.0008275 | -0.00416 | -0.014645
-0.49 | -0.000745 | -0.003345 | -0.012515
-0.48 | -0.000581 | -0.002805 | -0.007865
-0.47 | -0.000479 | -0.00243 | -0.008835
-0.46 | -0.0003015 | -0.002105 | -0.006765
-0.45 | 5.3e-05 | -0.001235 | -0.00191
-0.44 | 0.000337 | 0.00033 | 0.00125
-0.43 | 0.000773 | 0.001925 | 0.00637
-0.42 | 0.0014815 | 0.00401 | 0.0137
-0.41 | 0.002333 | 0.00694 | 0.024555
-0.4 | 0.0035305 | 0.01115 | 0.038975
-0.39 | 0.005241 | 0.016285 | 0.05791
-0.38 | 0.007398 | 0.02366 | 0.08379
-0.37 | 0.010415 | 0.03378 | 0.1212
-0.36 | 0.0165425 | 0.047535 | 0.1748
-0.35 | 0.022918 | 0.067165 | 0.2495
-0.34 | 0.0293 | 0.09402 | 0.35115
-0.33 | 0.040535 | 0.136535 | 0.4911
-0.32 | 0.05601 | 0.18518 | 0.6764
-0.31 | 0.07786 | 0.25105 | 0.9506
-0.3 | 0.10723 | 0.34925 | 1.335
-0.29 | 0.155845 | 0.47925 | 1.835
-0.28 | 0.21236 | 0.65715 | 2.5035
-0.27 | 0.27985 | 0.90635 | 3.4445
-0.26 | 0.38105 | 1.23175 | 4.718
-0.25 | 0.5185 | 1.7181 | 6.2575
-0.24 | 0.70975 | 2.32575 | 8.5895
-0.23 | 0.96175 | 3.074 | 11.7125
-0.22 | 1.3062 | 4.1455 | 15.887
-0.21 | 1.84995 | 5.638 | 20.9675
-0.2 | 2.4854 | 7.566 | 27.8
-0.19 | 3.251 | 10.1995 | 36.755
-0.18 | 4.3705 | 13.339 | 48.13
-0.17 | 5.857 | 17.6865 | 62.975
-0.16 | 7.747 | 23.42 | 80.585
-0.15 | 10.3915 | 30.705 | 102.745
-0.14 | 13.692 | 40.37 | 129.065
-0.13 | 18.1305 | 51.38 | 158.61
-0.12 | 23.695 | 66.42 | 193.35
-0.11 | 30.805 | 85.02 | 235.35
-0.1 | 40.345 | 106.935 | 277.5
-0.09 | 51.645 | 133.53 | 324.55
-0.08 | 65.415 | 163.125 | 372.9
-0.07 | 81.79 | 198.95 | 422.7
-0.06 | 101.515 | 239.6 | 475.25
-0.05 | 122.345 | 282.9 | 527.75
-0.04 | 148.295 | 327.75 | 583.85
-0.03 | 178.65 | 379.5 | 634.3
-0.02 | 211.8 | 435.6 | 691
-0.01 | 247.55 | 490.35 | 741.95
0 | 280.75 | 545.75 | 779.5
0.01 | 312.25 | 586.1 | 822
0.02 | 349.65 | 640.55 | 874.5
0.03 | 384.45 | 691.3 | 914
0.04 | 411.95 | 736.45 | 947.5
0.05 | 441.15 | 789 | 969.5
0.06 | 466.45 | 821 | 1008.5
0.07 | 484.5 | 853 | 1053.5
0.08 | 497.7 | 896 | 1069
0.09 | 505.3 | 937.5 | 1093.5
0.1 | 516.3 | 962 | 1109.5
0.11 | 525.5 | 991.5 | 1134
0.12 | 518.5 | 1012 | 1162
0.13 | 507 | 1031 | 1168.5
0.14 | 498 | 1058 | 1171.5
0.15 | 493.5 | 1074 | 1195
0.16 | 487 | 1090.5 | 1206.5
0.17 | 467.5 | 1102.5 | 1204
0.18 | 443.5 | 1113.5 | 1213
0.19 | 421 | 1126 | 1213
0.2 | 403 | 1140.5 | 1231
0.21 | 383.5 | 1139 | 1241.5
0.22 | 378.5 | 1142 | 1231.5
0.23 | 360.5 | 1157.5 | 1229
0.24 | 326.5 | 1160 | 1223
0.25 | 306 | 1160.5 | 1226.5
0.26 | 287 | 1144 | 1224.5
0.27 | 278.5 | 1144.5 | 1212
0.28 | 271.5 | 1149.5 | 1198.5
0.29 | 253.5 | 1143 | 1195.5
0.3 | 229 | 1138.5 | 1194.5
0.31 | 213 | 1124 | 1179.5
0.32 | 196.5 | 1116 | 1172
0.33 | 192.5 | 1105.5 | 1154
0.34 | 194 | 1096 | 1141.5
0.35 | 168.5 | 1076.5 | 1136
0.36 | 154.5 | 1060.5 | 1122.5
0.37 | 143.5 | 1052.5 | 1111.5
0.38 | 142 | 1033.5 | 1078
0.39 | 144.5 | 1015 | 1056
0.4 | 113 | 987 | 1051.5
0.41 | 106 | 969.5 | 1035
0.42 | 116 | 951.5 | 1013
0.43 | 113.5 | 926 | 990.5
0.44 | 102 | 904 | 966.5
0.45 | 89.5 | 874.5 | 922
0.46 | 81 | 844.5 | 926.5
0.47 | 84.5 | 820 | 915
0.48 | 93 | 795 | 880
0.49 | 68.5 | 761.5 | 850
0.5 | 46 | 745 | 810