## IDS-VDS Characteristic (mA-mm)
VGS (V) | VDS = 0.100 V | VDS = 0.500 V | VDS = 0.900 V
-0.75 | 0.0006566 | 0.0028289 | 0.009443
-0.74 | 0.0006277 | 0.0027423 | 0.009151
-0.73 | 0.0006018 | 0.0026515 | 0.008925
-0.72 | 0.0005739 | 0.0025392 | 0.008629
-0.71 | 0.0005502 | 0.0024497 | 0.008323
-0.7 | 0.0005284 | 0.0023708 | 0.008047
-0.69 | 0.000501 | 0.0022864 | 0.007877
-0.68 | 0.0004792 | 0.0021836 | 0.007594
-0.67 | 0.00045348 | 0.0021045 | 0.007408
-0.66 | 0.00043158 | 0.0020418 | 0.00719
-0.65 | 0.00041434 | 0.0019596 | 0.006957
-0.64 | 0.00039751 | 0.0018944 | 0.006734
-0.63 | 0.00037878 | 0.0018186 | 0.006561
-0.62 | 0.00035664 | 0.0017461 | 0.006324
-0.61 | 0.00034633 | 0.0016892 | 0.006138
-0.6 | 0.00032954 | 0.0016268 | 0.005957
-0.59 | 0.0003138 | 0.0015637 | 0.005748
-0.58 | 0.00030033 | 0.0014999 | 0.005571
-0.57 | 0.00028222 | 0.0014558 | 0.005402
-0.56 | 0.00026943 | 0.0013979 | 0.005217
-0.55 | 0.000257 | 0.0013347 | 0.005051
-0.54 | 0.00024742 | 0.0012974 | 0.0048772
-0.53 | 0.00023672 | 0.0012505 | 0.0047109
-0.52 | 0.0002245 | 0.0012069 | 0.0045869
-0.51 | 0.00021292 | 0.0011617 | 0.0044167
-0.5 | 0.00020562 | 0.001125 | 0.0043197
-0.49 | 0.00019589 | 0.0010857 | 0.0041815
-0.48 | 0.00018844 | 0.0010476 | 0.0040807
-0.47 | 0.00018313 | 0.0010246 | 0.0040001
-0.46 | 0.00017969 | 0.0010003 | 0.0039335
-0.45 | 0.00017715 | 0.0009863 | 0.0038818
-0.44 | 0.00017985 | 0.0009834 | 0.0038676
-0.43 | 0.00018418 | 0.000998 | 0.0038974
-0.42 | 0.0001945 | 0.0010257 | 0.0039979
-0.41 | 0.00021267 | 0.0010816 | 0.0041709
-0.4 | 0.00023853 | 0.0011591 | 0.0044644
-0.39 | 0.00028067 | 0.0012911 | 0.0049375
-0.38 | 0.00033978 | 0.0014774 | 0.0056154
-0.37 | 0.0004231 | 0.0017564 | 0.006683
-0.36 | 0.00054272 | 0.0021373 | 0.00804
-0.35 | 0.0007447 | 0.0026913 | 0.010084
-0.34 | 0.0009843 | 0.0034492 | 0.012959
-0.33 | 0.0013139 | 0.0045314 | 0.016996
-0.32 | 0.0017722 | 0.006116 | 0.022537
-0.31 | 0.0024067 | 0.00817 | 0.030506
-0.3 | 0.003284 | 0.011045 | 0.041437
-0.29 | 0.004476 | 0.015002 | 0.05648
-0.28 | 0.006304 | 0.020435 | 0.07772
-0.27 | 0.008625 | 0.027838 | 0.10629
-0.26 | 0.011741 | 0.038156 | 0.1456
-0.25 | 0.015955 | 0.05201 | 0.19806
-0.24 | 0.02185 | 0.07197 | 0.26992
-0.23 | 0.029812 | 0.09694 | 0.36951
-0.22 | 0.040725 | 0.13197 | 0.50093
-0.21 | 0.055222 | 0.17931 | 0.6758
-0.2 | 0.07649 | 0.24211 | 0.9144
-0.19 | 0.10319 | 0.32689 | 1.2292
-0.18 | 0.14017 | 0.4401 | 1.6389
-0.17 | 0.18799 | 0.5917 | 2.1845
-0.16 | 0.25314 | 0.7906 | 2.8768
-0.15 | 0.33953 | 1.0567 | 3.7688
-0.14 | 0.45618 | 1.3947 | 4.8938
-0.13 | 0.6073 | 1.8382 | 6.319
-0.12 | 0.8075 | 2.4049 | 8.044
-0.11 | 1.0708 | 3.1479 | 10.175
-0.1 | 1.415 | 4.0835 | 12.634
-0.09 | 1.8617 | 5.2757 | 15.637
-0.08 | 2.4189 | 6.718 | 19.118
-0.07 | 3.1337 | 8.462 | 22.985
-0.06 | 4.0227 | 10.642 | 27.505
-0.05 | 5.147 | 13.225 | 32.495
-0.04 | 6.447 | 16.242 | 38.046
-0.03 | 8.064 | 19.801 | 44.093
-0.02 | 10.015 | 23.796 | 50.649
-0.01 | 12.259 | 28.426 | 57.8
0 | 14.873 | 33.546 | 65.33
0.01 | 17.831 | 39.12 | 73.37
0.02 | 21.13 | 45.197 | 81.86
0.03 | 24.789 | 52.022 | 90.77
0.04 | 28.773 | 58.97 | 100.05
0.05 | 33.043 | 66.68 | 109.54
0.06 | 37.554 | 74.68 | 119.56
0.07 | 42.415 | 83.22 | 129.98
0.08 | 47.353 | 92.02 | 140.55
0.09 | 52.463 | 101.06 | 151.32
0.1 | 57.47 | 110.5 | 162.33
0.11 | 62.79 | 120.31 | 173.59
0.12 | 67.95 | 130.41 | 185.19
0.13 | 73.09 | 140.56 | 196.81
0.14 | 78.24 | 151.08 | 208.41
0.15 | 83.34 | 161.7 | 220.36
0.16 | 88.31 | 172.61 | 232.48
0.17 | 93.12 | 183.67 | 244.56
0.18 | 97.57 | 194.6 | 256.8
0.19 | 101.9 | 205.91 | 268.76
0.2 | 106.05 | 217.31 | 281.17
0.21 | 110.22 | 228.86 | 293.6
0.22 | 114.12 | 240.33 | 305.87
0.23 | 117.93 | 251.67 | 318.11
0.24 | 121.14 | 263.33 | 330.39
0.25 | 124.27 | 275.04 | 342.86
0.26 | 127.31 | 286.62 | 355.1
0.27 | 130.27 | 298.07 | 367.31
0.28 | 133.36 | 309.54 | 379.34
0.29 | 135.79 | 321.03 | 391.48
0.3 | 137.99 | 332.58 | 403.55
0.31 | 140.2 | 344 | 415.43
0.32 | 142.3 | 355.08 | 427.26
0.33 | 144.57 | 366.35 | 438.94
0.34 | 146.53 | 377.42 | 450.56
0.35 | 148.09 | 388.31 | 461.96
0.36 | 149.57 | 399.09 | 473.19
0.37 | 151.44 | 409.8 | 484.5
0.38 | 152.98 | 420.28 | 495.37
0.39 | 154.41 | 430.46 | 506.2
0.4 | 155.38 | 440.58 | 516.79
0.41 | 156.47 | 450.4 | 527.3
0.42 | 158.09 | 460.22 | 537.52
0.43 | 159.23 | 469.57 | 547.65
0.44 | 160.04 | 478.74 | 557.44
0.45 | 160.82 | 487.65 | 567.12
0.46 | 161.66 | 496.4 | 576.4
0.47 | 162.89 | 504.89 | 585.4
0.48 | 163.81 | 512.89 | 594.3
0.49 | 164.36 | 520.71 | 603.4
0.5 | 164.92 | 528.4 | 611.8

## Tranconductance (mS-mm)
VGS (V) | VDS = 0.100 V | VDS = 0.500 V | VDS = 0.900 V
-0.75 | -0.00289 | -0.00866 | -0.0292
-0.74 | -0.00274 | -0.00887 | -0.0259
-0.73 | -0.00269 | -0.010155 | -0.0261
-0.72 | -0.00258 | -0.01009 | -0.0301
-0.71 | -0.002275 | -0.00842 | -0.0291
-0.7 | -0.00246 | -0.008165 | -0.0223
-0.69 | -0.00246 | -0.00936 | -0.02265
-0.68 | -0.002376 | -0.009095 | -0.02345
-0.67 | -0.002381 | -0.00709 | -0.0202
-0.66 | -0.001957 | -0.007245 | -0.02255
-0.65 | -0.0017035 | -0.00737 | -0.0228
-0.64 | -0.001778 | -0.00705 | -0.0198
-0.63 | -0.0020435 | -0.007415 | -0.0205
-0.62 | -0.0016225 | -0.00647 | -0.02115
-0.61 | -0.001355 | -0.005965 | -0.01835
-0.6 | -0.0016265 | -0.006275 | -0.0195
-0.59 | -0.0014605 | -0.006345 | -0.0193
-0.58 | -0.001579 | -0.005395 | -0.0173
-0.57 | -0.001545 | -0.0051 | -0.0177
-0.56 | -0.001261 | -0.006055 | -0.01755
-0.55 | -0.0011005 | -0.005025 | -0.01699
-0.54 | -0.001014 | -0.00421 | -0.017005
-0.53 | -0.001146 | -0.004525 | -0.014515
-0.52 | -0.00119 | -0.00444 | -0.01471
-0.51 | -0.000944 | -0.004095 | -0.01336
-0.5 | -0.0008515 | -0.0038 | -0.01176
-0.49 | -0.000859 | -0.00387 | -0.01195
-0.48 | -0.000638 | -0.003055 | -0.00907
-0.47 | -0.0004375 | -0.002365 | -0.00736
-0.46 | -0.000299 | -0.001915 | -0.005915
-0.45 | 8e-06 | -0.000845 | -0.003295
-0.44 | 0.0003515 | 0.000585 | 0.00078
-0.43 | 0.0007325 | 0.002115 | 0.006515
-0.42 | 0.0014245 | 0.00418 | 0.013675
-0.41 | 0.0022015 | 0.00667 | 0.023325
-0.4 | 0.0034 | 0.010475 | 0.03833
-0.39 | 0.0050625 | 0.015915 | 0.05755
-0.38 | 0.0071215 | 0.023265 | 0.087275
-0.37 | 0.010147 | 0.032995 | 0.12123
-0.36 | 0.01608 | 0.046745 | 0.17005
-0.35 | 0.022079 | 0.065595 | 0.24595
-0.34 | 0.02846 | 0.092005 | 0.3456
-0.33 | 0.039395 | 0.13334 | 0.4789
-0.32 | 0.05464 | 0.18193 | 0.6755
-0.31 | 0.07559 | 0.24645 | 0.945
-0.3 | 0.103465 | 0.3416 | 1.2987
-0.29 | 0.151 | 0.4695 | 1.81415
-0.28 | 0.20745 | 0.6418 | 2.4905
-0.27 | 0.27185 | 0.88605 | 3.394
-0.26 | 0.3665 | 1.2086 | 4.5885
-0.25 | 0.50545 | 1.6907 | 6.216
-0.24 | 0.69285 | 2.2465 | 8.5725
-0.23 | 0.94375 | 3 | 11.5505
-0.22 | 1.2705 | 4.1185 | 15.3145
-0.21 | 1.78825 | 5.507 | 20.6735
-0.2 | 2.3984 | 7.379 | 27.67
-0.19 | 3.184 | 9.8995 | 36.225
-0.18 | 4.24 | 13.2405 | 47.765
-0.17 | 5.6485 | 17.525 | 61.895
-0.16 | 7.577 | 23.25 | 79.215
-0.15 | 10.152 | 30.205 | 100.85
-0.14 | 13.3885 | 39.075 | 127.51
-0.13 | 17.566 | 50.51 | 157.51
-0.12 | 23.175 | 65.485 | 192.8
-0.11 | 30.375 | 83.93 | 229.5
-0.1 | 39.545 | 106.39 | 273.1
-0.09 | 50.195 | 131.725 | 324.2
-0.08 | 63.6 | 159.315 | 367.4
-0.07 | 80.19 | 196.2 | 419.35
-0.06 | 100.665 | 238.15 | 475.5
-0.05 | 121.215 | 280 | 527.05
-0.04 | 145.85 | 328.8 | 579.9
-0.03 | 178.4 | 377.7 | 630.15
-0.02 | 209.75 | 431.25 | 685.35
-0.01 | 242.9 | 487.5 | 734.05
0 | 278.6 | 534.7 | 778.5
0.01 | 312.85 | 582.55 | 826.5
0.02 | 347.9 | 645.1 | 870
0.03 | 382.15 | 688.65 | 909.5
0.04 | 412.7 | 732.9 | 938.5
0.05 | 439.05 | 785.5 | 975.5
0.06 | 468.6 | 827 | 1022
0.07 | 489.95 | 867 | 1049.5
0.08 | 502.4 | 892 | 1067
0.09 | 505.85 | 924 | 1089
0.1 | 516.35 | 962.5 | 1113.5
0.11 | 524 | 995.5 | 1143
0.12 | 515 | 1012.5 | 1161
0.13 | 514.5 | 1033.5 | 1161
0.14 | 512.5 | 1057 | 1177.5
0.15 | 503.5 | 1076.5 | 1203.5
0.16 | 489 | 1098.5 | 1210
0.17 | 463 | 1099.5 | 1216
0.18 | 439 | 1112 | 1210
0.19 | 424 | 1135.5 | 1218.5
0.2 | 416 | 1147.5 | 1242
0.21 | 403.5 | 1151 | 1235
0.22 | 385.5 | 1140.5 | 1225.5
0.23 | 351 | 1150 | 1226
0.24 | 317 | 1168.5 | 1237.5
0.25 | 308.5 | 1164.5 | 1235.5
0.26 | 300 | 1151.5 | 1222.5
0.27 | 302.5 | 1146 | 1212
0.28 | 276 | 1148 | 1208.5
0.29 | 231.5 | 1152 | 1210.5
0.3 | 220.5 | 1148.5 | 1197.5
0.31 | 215.5 | 1125 | 1185.5
0.32 | 218.5 | 1117.5 | 1175.5
0.33 | 211.5 | 1117 | 1165
0.34 | 176 | 1098 | 1151
0.35 | 152 | 1083.5 | 1131.5
0.36 | 167.5 | 1074.5 | 1127
0.37 | 170.5 | 1059.5 | 1109
0.38 | 148.5 | 1033 | 1085
0.39 | 120 | 1015 | 1071
0.4 | 103 | 997 | 1055
0.41 | 135.5 | 982 | 1036.5
0.42 | 138 | 958.5 | 1017.5
0.43 | 97.5 | 926 | 996
0.44 | 79.5 | 904 | 973.5
0.45 | 81 | 883 | 948
0.46 | 103.5 | 862 | 914
0.47 | 107.5 | 824.5 | 895
0.48 | 73.5 | 791 | 900
0.49 | 55.5 | 775.5 | 875
0.5 | 56 | 769 | 840