## IDS-VDS Characteristic (mA-mm)
VGS (V) | VDS = 0.100 V | VDS = 0.500 V | VDS = 0.900 V
-0.75 | 0.0006521 | 0.0028383 | 0.009667
-0.74 | 0.0006188 | 0.0027217 | 0.009405
-0.73 | 0.0005939 | 0.0026383 | 0.009137
-0.72 | 0.0005648 | 0.0025273 | 0.008803
-0.71 | 0.000542 | 0.0024553 | 0.00857
-0.7 | 0.0005148 | 0.0023542 | 0.008332
-0.69 | 0.00049406 | 0.0022595 | 0.00802
-0.68 | 0.000471 | 0.002192 | 0.007736
-0.67 | 0.0004489 | 0.0021006 | 0.007595
-0.66 | 0.00042946 | 0.0020283 | 0.007281
-0.65 | 0.00041153 | 0.0019454 | 0.007075
-0.64 | 0.00039246 | 0.0018809 | 0.00689
-0.63 | 0.00037661 | 0.0018073 | 0.006678
-0.62 | 0.00035805 | 0.0017379 | 0.006395
-0.61 | 0.0003407 | 0.0016781 | 0.006234
-0.6 | 0.00031993 | 0.0016068 | 0.006043
-0.59 | 0.00030924 | 0.0015581 | 0.005881
-0.58 | 0.00029374 | 0.0014873 | 0.005669
-0.57 | 0.00028315 | 0.001437 | 0.005502
-0.56 | 0.00026609 | 0.0013796 | 0.005312
-0.55 | 0.00025452 | 0.0013277 | 0.005144
-0.54 | 0.00024247 | 0.0012842 | 0.0049758
-0.53 | 0.00023289 | 0.0012272 | 0.0048047
-0.52 | 0.00022198 | 0.0011807 | 0.0046614
-0.51 | 0.00021046 | 0.0011422 | 0.0045344
-0.5 | 0.00020103 | 0.001105 | 0.0043889
-0.49 | 0.00019362 | 0.0010731 | 0.0042537
-0.48 | 0.00018692 | 0.0010352 | 0.0041359
-0.47 | 0.00017989 | 0.0010144 | 0.0040574
-0.46 | 0.00017705 | 0.0009905 | 0.0039813
-0.45 | 0.00017517 | 0.0009828 | 0.0039419
-0.44 | 0.00017699 | 0.0009737 | 0.0039316
-0.43 | 0.00018293 | 0.0009887 | 0.003981
-0.42 | 0.00019411 | 0.0010232 | 0.0040429
-0.41 | 0.00021347 | 0.0010709 | 0.0042668
-0.4 | 0.00024166 | 0.0011606 | 0.0045657
-0.39 | 0.00028635 | 0.0012983 | 0.0050191
-0.38 | 0.00034778 | 0.0014943 | 0.005753
-0.37 | 0.00043601 | 0.0017819 | 0.006787
-0.36 | 0.00056068 | 0.0021906 | 0.008261
-0.35 | 0.0007708 | 0.0027528 | 0.010328
-0.34 | 0.0010225 | 0.0035602 | 0.013319
-0.33 | 0.0013682 | 0.0046733 | 0.017558
-0.32 | 0.001842 | 0.00636 | 0.023458
-0.31 | 0.002499 | 0.008453 | 0.031495
-0.3 | 0.0034187 | 0.011494 | 0.042896
-0.29 | 0.0046641 | 0.015617 | 0.05884
-0.28 | 0.00658 | 0.021264 | 0.08041
-0.27 | 0.008984 | 0.029068 | 0.11025
-0.26 | 0.012253 | 0.039603 | 0.15097
-0.25 | 0.016617 | 0.054212 | 0.20676
-0.24 | 0.022758 | 0.07454 | 0.28158
-0.23 | 0.031009 | 0.10135 | 0.38283
-0.22 | 0.04229 | 0.13764 | 0.52005
-0.21 | 0.05764 | 0.186 | 0.7053
-0.2 | 0.07834 | 0.25076 | 0.9428
-0.19 | 0.10574 | 0.33798 | 1.2747
-0.18 | 0.14397 | 0.45817 | 1.7
-0.17 | 0.1943 | 0.6141 | 2.2533
-0.16 | 0.26106 | 0.8226 | 2.9814
-0.15 | 0.35005 | 1.0926 | 3.8834
-0.14 | 0.46811 | 1.4531 | 5.0649
-0.13 | 0.6284 | 1.908 | 6.535
-0.12 | 0.8346 | 2.514 | 8.31
-0.11 | 1.1114 | 3.2777 | 10.466
-0.1 | 1.4649 | 4.239 | 13.05
-0.09 | 1.9259 | 5.462 | 16.133
-0.08 | 2.5137 | 6.966 | 19.648
-0.07 | 3.2436 | 8.789 | 23.598
-0.06 | 4.166 | 11.038 | 28.195
-0.05 | 5.3063 | 13.7 | 33.318
-0.04 | 6.668 | 16.769 | 38.901
-0.03 | 8.306 | 20.406 | 45.045
-0.02 | 10.296 | 24.55 | 51.64
-0.01 | 12.619 | 29.182 | 58.88
0 | 15.284 | 34.475 | 66.58
0.01 | 18.306 | 40.153 | 74.72
0.02 | 21.625 | 46.395 | 83.18
0.03 | 25.381 | 53.176 | 92.26
0.04 | 29.403 | 60.35 | 101.46
0.05 | 33.704 | 67.96 | 111.16
0.06 | 38.253 | 76.1 | 121.14
0.07 | 43.101 | 84.6 | 131.56
0.08 | 48.045 | 93.53 | 142.13
0.09 | 53.104 | 102.64 | 152.94
0.1 | 58.14 | 112.16 | 163.97
0.11 | 63.39 | 121.98 | 175.22
0.12 | 68.71 | 131.94 | 186.82
0.13 | 73.89 | 142.37 | 198.33
0.14 | 78.93 | 152.84 | 210.14
0.15 | 83.83 | 163.4 | 221.95
0.16 | 88.74 | 174.45 | 234
0.17 | 93.37 | 185.27 | 246.26
0.18 | 98.04 | 196.51 | 258.21
0.19 | 102.38 | 207.67 | 270.41
0.2 | 106.45 | 218.95 | 282.67
0.21 | 110.4 | 230.48 | 295.15
0.22 | 114.12 | 241.89 | 307.42
0.23 | 117.71 | 253.47 | 319.62
0.24 | 121.15 | 265.01 | 331.9
0.25 | 124.43 | 276.66 | 344.2
0.26 | 127.43 | 288 | 356.46
0.27 | 130.23 | 299.54 | 368.51
0.28 | 132.86 | 311.06 | 380.61
0.29 | 135.28 | 322.46 | 392.57
0.3 | 137.87 | 334.08 | 404.67
0.31 | 140.11 | 345.2 | 416.65
0.32 | 142.18 | 356.38 | 428.2
0.33 | 144.01 | 367.55 | 439.98
0.34 | 145.81 | 378.57 | 451.44
0.35 | 147.69 | 389.35 | 462.81
0.36 | 149.34 | 400.04 | 473.97
0.37 | 150.81 | 410.73 | 485.2
0.38 | 152.09 | 421.08 | 496.16
0.39 | 153.52 | 431.34 | 506.94
0.4 | 154.91 | 441.28 | 517.45
0.41 | 156.11 | 451.06 | 527.72
0.42 | 157.13 | 460.72 | 538.07
0.43 | 158.12 | 470.07 | 548.1
0.44 | 159.28 | 479.27 | 557.82
0.45 | 160.28 | 487.98 | 567.56
0.46 | 161.32 | 496.68 | 576.6
0.47 | 161.98 | 505.01 | 585.5
0.48 | 162.69 | 513.05 | 594.6
0.49 | 163.65 | 520.87 | 603.4
0.5 | 164.21 | 528.25 | 611.8

## Tranconductance (mS-mm)
VGS (V) | VDS = 0.100 V | VDS = 0.500 V | VDS = 0.900 V
-0.75 | -0.00333 | -0.01166 | -0.0262
-0.74 | -0.00291 | -0.01 | -0.0265
-0.73 | -0.0027 | -0.00972 | -0.0301
-0.72 | -0.002595 | -0.00915 | -0.02835
-0.71 | -0.0025 | -0.008655 | -0.02355
-0.7 | -0.002397 | -0.00979 | -0.0275
-0.69 | -0.00219 | -0.00811 | -0.0298
-0.68 | -0.002258 | -0.007945 | -0.02125
-0.67 | -0.002077 | -0.008185 | -0.02275
-0.66 | -0.0018685 | -0.00776 | -0.026
-0.65 | -0.00185 | -0.00737 | -0.01955
-0.64 | -0.001746 | -0.006905 | -0.01985
-0.63 | -0.0017205 | -0.00715 | -0.02475
-0.62 | -0.0017955 | -0.00646 | -0.0222
-0.61 | -0.001906 | -0.006555 | -0.0176
-0.6 | -0.001573 | -0.006 | -0.01765
-0.59 | -0.0013095 | -0.005975 | -0.0187
-0.58 | -0.0013045 | -0.006055 | -0.01895
-0.57 | -0.0013825 | -0.005385 | -0.01785
-0.56 | -0.0014315 | -0.005465 | -0.0179
-0.55 | -0.001181 | -0.00477 | -0.01681
-0.54 | -0.0010815 | -0.005025 | -0.016965
-0.53 | -0.0010245 | -0.005175 | -0.01572
-0.52 | -0.0011215 | -0.00425 | -0.013515
-0.51 | -0.0010475 | -0.003785 | -0.013625
-0.5 | -0.000842 | -0.003455 | -0.014035
-0.49 | -0.0007055 | -0.00349 | -0.01265
-0.48 | -0.0006865 | -0.002935 | -0.009815
-0.47 | -0.0004935 | -0.002235 | -0.00773
-0.46 | -0.000236 | -0.00158 | -0.005775
-0.45 | -3e-06 | -0.00084 | -0.002485
-0.44 | 0.000388 | 0.000295 | 0.001955
-0.43 | 0.000856 | 0.002475 | 0.005565
-0.42 | 0.001527 | 0.00411 | 0.01429
-0.41 | 0.0023775 | 0.00687 | 0.02614
-0.4 | 0.003644 | 0.01137 | 0.037615
-0.39 | 0.005306 | 0.016685 | 0.059365
-0.38 | 0.007483 | 0.02418 | 0.088395
-0.37 | 0.010645 | 0.034815 | 0.1254
-0.36 | 0.0167395 | 0.048545 | 0.17705
-0.35 | 0.023091 | 0.06848 | 0.2529
-0.34 | 0.02987 | 0.096025 | 0.3615
-0.33 | 0.040975 | 0.13999 | 0.50695
-0.32 | 0.05654 | 0.188985 | 0.69685
-0.31 | 0.078835 | 0.2567 | 0.9719
-0.3 | 0.108255 | 0.3582 | 1.36725
-0.29 | 0.158065 | 0.4885 | 1.8757
-0.28 | 0.215995 | 0.67255 | 2.5705
-0.27 | 0.28365 | 0.91695 | 3.528
-0.26 | 0.38165 | 1.2572 | 4.8255
-0.25 | 0.52525 | 1.74685 | 6.5305
-0.24 | 0.7196 | 2.3569 | 8.8035
-0.23 | 0.9766 | 3.155 | 11.9235
-0.22 | 1.33155 | 4.2325 | 16.1235
-0.21 | 1.8025 | 5.656 | 21.1375
-0.2 | 2.405 | 7.599 | 28.47
-0.19 | 3.2815 | 10.3705 | 37.86
-0.18 | 4.428 | 13.806 | 48.93
-0.17 | 5.8545 | 18.2215 | 64.07
-0.16 | 7.7875 | 23.925 | 81.505
-0.15 | 10.3525 | 31.525 | 104.175
-0.14 | 13.9175 | 40.77 | 132.58
-0.13 | 18.3245 | 53.045 | 162.255
-0.12 | 24.15 | 68.485 | 196.55
-0.11 | 31.515 | 86.25 | 237
-0.1 | 40.725 | 109.215 | 283.35
-0.09 | 52.44 | 136.35 | 329.9
-0.08 | 65.885 | 166.35 | 373.25
-0.07 | 82.615 | 203.6 | 427.35
-0.06 | 103.135 | 245.55 | 486
-0.05 | 125.1 | 286.55 | 535.3
-0.04 | 149.985 | 335.3 | 586.35
-0.03 | 181.4 | 389.05 | 636.95
-0.02 | 215.65 | 438.8 | 691.75
-0.01 | 249.4 | 496.25 | 747
0 | 284.35 | 548.55 | 792
0.01 | 317.05 | 596 | 830
0.02 | 353.75 | 651.15 | 877
0.03 | 388.9 | 697.75 | 914
0.04 | 416.15 | 739.2 | 945
0.05 | 442.5 | 787.5 | 984
0.06 | 469.85 | 832 | 1020
0.07 | 489.6 | 871.5 | 1049.5
0.08 | 500.15 | 902 | 1069
0.09 | 504.75 | 931.5 | 1092
0.1 | 514.3 | 967 | 1114
0.11 | 528.5 | 989 | 1142.5
0.12 | 525 | 1019.5 | 1155.5
0.13 | 511 | 1045 | 1166
0.14 | 497 | 1051.5 | 1181
0.15 | 490.5 | 1080.5 | 1193
0.16 | 477 | 1093.5 | 1215.5
0.17 | 465 | 1103 | 1210.5
0.18 | 450.5 | 1120 | 1207.5
0.19 | 420.5 | 1122 | 1223
0.2 | 401 | 1140.5 | 1237
0.21 | 383.5 | 1147 | 1237.5
0.22 | 365.5 | 1149.5 | 1223.5
0.23 | 351.5 | 1156 | 1224
0.24 | 336 | 1159.5 | 1229
0.25 | 314 | 1149.5 | 1228
0.26 | 290 | 1144 | 1215.5
0.27 | 271.5 | 1153 | 1207.5
0.28 | 252.5 | 1146 | 1203
0.29 | 250.5 | 1151 | 1203
0.3 | 241.5 | 1137 | 1204
0.31 | 215.5 | 1115 | 1176.5
0.32 | 195 | 1117.5 | 1166.5
0.33 | 181.5 | 1109.5 | 1162
0.34 | 184 | 1090 | 1141.5
0.35 | 176.5 | 1073.5 | 1126.5
0.36 | 156 | 1069 | 1119.5
0.37 | 137.5 | 1052 | 1109.5
0.38 | 135.5 | 1030.5 | 1087
0.39 | 141 | 1010 | 1064.5
0.4 | 129.5 | 986 | 1039
0.41 | 111 | 972 | 1031
0.42 | 100.5 | 950.5 | 1019
0.43 | 107.5 | 927.5 | 987.5
0.44 | 108 | 895.5 | 973
0.45 | 102 | 870.5 | 939
0.46 | 85 | 851.5 | 897
0.47 | 68.5 | 818.5 | 900
0.48 | 83.5 | 793 | 895
0.49 | 76 | 760 | 860
0.5 | 56 | 738 | 840