## IDS-VDS Characteristic (mA-mm)
VGS (V) | VDS = 0.100 V | VDS = 0.500 V | VDS = 0.900 V
-0.75 | 0.0006613 | 0.0029045 | 0.009939
-0.74 | 0.0006325 | 0.002812 | 0.009709
-0.73 | 0.0006058 | 0.0027107 | 0.009415
-0.72 | 0.000573 | 0.0026053 | 0.009134
-0.71 | 0.0005537 | 0.0025263 | 0.008891
-0.7 | 0.0005282 | 0.0024241 | 0.008595
-0.69 | 0.000503 | 0.0023503 | 0.008335
-0.68 | 0.0004769 | 0.002263 | 0.008066
-0.67 | 0.0004558 | 0.0021604 | 0.007823
-0.66 | 0.00043544 | 0.0020827 | 0.007569
-0.65 | 0.00041287 | 0.0019941 | 0.007341
-0.64 | 0.00039115 | 0.0019217 | 0.007141
-0.63 | 0.00037472 | 0.0018406 | 0.006859
-0.62 | 0.00035763 | 0.0017812 | 0.00665
-0.61 | 0.00034172 | 0.0017041 | 0.006441
-0.6 | 0.00032565 | 0.0016431 | 0.00622
-0.59 | 0.00030892 | 0.0015773 | 0.006042
-0.58 | 0.00029414 | 0.0015206 | 0.005871
-0.57 | 0.00027745 | 0.0014664 | 0.005676
-0.56 | 0.00026797 | 0.0014135 | 0.005498
-0.55 | 0.00025396 | 0.0013659 | 0.0053
-0.54 | 0.00024314 | 0.0013147 | 0.005138
-0.53 | 0.00023217 | 0.0012579 | 0.005006
-0.52 | 0.00022016 | 0.0012138 | 0.0048216
-0.51 | 0.00021075 | 0.0011695 | 0.0046801
-0.5 | 0.00019881 | 0.001128 | 0.0045191
-0.49 | 0.00019163 | 0.0010929 | 0.004389
-0.48 | 0.000185 | 0.0010612 | 0.004294
-0.47 | 0.00017835 | 0.001022 | 0.0042023
-0.46 | 0.00017516 | 0.0010042 | 0.0041218
-0.45 | 0.00017284 | 0.000993 | 0.004064
-0.44 | 0.00017317 | 0.0009898 | 0.0040472
-0.43 | 0.00017947 | 0.0009981 | 0.0040808
-0.42 | 0.00019033 | 0.0010289 | 0.0041472
-0.41 | 0.00020866 | 0.001082 | 0.0043368
-0.4 | 0.00023667 | 0.0011623 | 0.0046088
-0.39 | 0.00027949 | 0.001295 | 0.0050548
-0.38 | 0.00033891 | 0.0014836 | 0.005805
-0.37 | 0.0004246 | 0.0017588 | 0.006773
-0.36 | 0.00054581 | 0.0021501 | 0.008194
-0.35 | 0.0007538 | 0.0026955 | 0.010207
-0.34 | 0.0009987 | 0.003473 | 0.013114
-0.33 | 0.0013339 | 0.0045562 | 0.01715
-0.32 | 0.0018048 | 0.006205 | 0.022824
-0.31 | 0.0024493 | 0.008252 | 0.030867
-0.3 | 0.0033529 | 0.011217 | 0.041959
-0.29 | 0.0045734 | 0.015211 | 0.05765
-0.28 | 0.00645 | 0.020773 | 0.07844
-0.27 | 0.008809 | 0.028303 | 0.10767
-0.26 | 0.012043 | 0.038662 | 0.14702
-0.25 | 0.016396 | 0.052841 | 0.20192
-0.24 | 0.022371 | 0.07281 | 0.27485
-0.23 | 0.030556 | 0.0994 | 0.37537
-0.22 | 0.04149 | 0.13476 | 0.50718
-0.21 | 0.056569 | 0.18236 | 0.6898
-0.2 | 0.07822 | 0.24738 | 0.9238
-0.19 | 0.10575 | 0.33305 | 1.2502
-0.18 | 0.143 | 0.44981 | 1.6693
-0.17 | 0.19366 | 0.6035 | 2.2129
-0.16 | 0.26031 | 0.8087 | 2.9299
-0.15 | 0.34896 | 1.0769 | 3.8242
-0.14 | 0.47008 | 1.4308 | 4.9948
-0.13 | 0.6252 | 1.8871 | 6.425
-0.12 | 0.8339 | 2.4744 | 8.195
-0.11 | 1.1034 | 3.2271 | 10.355
-0.1 | 1.4569 | 4.1787 | 12.906
-0.09 | 1.9156 | 5.3967 | 15.939
-0.08 | 2.4945 | 6.853 | 19.452
-0.07 | 3.2216 | 8.667 | 23.397
-0.06 | 4.144 | 10.885 | 27.895
-0.05 | 5.2834 | 13.542 | 32.971
-0.04 | 6.622 | 16.603 | 38.562
-0.03 | 8.306 | 20.127 | 44.741
-0.02 | 10.235 | 24.275 | 51.259
-0.01 | 12.554 | 28.896 | 58.44
0 | 15.243 | 34.14 | 66.18
0.01 | 18.226 | 39.761 | 74.29
0.02 | 21.525 | 45.932 | 82.66
0.03 | 25.285 | 52.765 | 91.64
0.04 | 29.309 | 59.79 | 100.88
0.05 | 33.604 | 67.51 | 110.56
0.06 | 38.189 | 75.57 | 120.54
0.07 | 42.921 | 84.11 | 130.96
0.08 | 47.893 | 92.82 | 141.46
0.09 | 52.979 | 102.16 | 152.38
0.1 | 57.96 | 111.6 | 163.43
0.11 | 63.23 | 121.38 | 174.69
0.12 | 68.47 | 131.46 | 186.31
0.13 | 73.72 | 141.78 | 197.75
0.14 | 78.88 | 152.28 | 209.54
0.15 | 83.86 | 162.93 | 221.52
0.16 | 88.65 | 173.85 | 233.58
0.17 | 93.33 | 184.69 | 245.72
0.18 | 97.84 | 195.97 | 257.76
0.19 | 102.36 | 207.23 | 270.08
0.2 | 106.55 | 218.59 | 282.37
0.21 | 110.54 | 230.22 | 294.79
0.22 | 114.19 | 241.51 | 306.93
0.23 | 117.85 | 253.11 | 319.34
0.24 | 121.14 | 264.72 | 331.68
0.25 | 124.58 | 276.39 | 344.03
0.26 | 127.69 | 287.94 | 356.29
0.27 | 130.41 | 299.4 | 368.27
0.28 | 133.14 | 310.92 | 380.52
0.29 | 135.52 | 322.37 | 392.57
0.3 | 137.99 | 333.88 | 404.7
0.31 | 140.43 | 345.16 | 416.71
0.32 | 142.48 | 356.49 | 428.38
0.33 | 144.43 | 367.7 | 440.15
0.34 | 146.13 | 378.6 | 451.67
0.35 | 147.81 | 389.62 | 463.11
0.36 | 149.73 | 400.32 | 474.37
0.37 | 151.38 | 411.05 | 485.6
0.38 | 152.52 | 421.47 | 496.54
0.39 | 153.86 | 431.69 | 507.38
0.4 | 155.31 | 441.7 | 517.96
0.41 | 156.53 | 451.61 | 528.29
0.42 | 157.83 | 461.39 | 538.68
0.43 | 158.59 | 470.75 | 548.78
0.44 | 159.57 | 479.9 | 558.64
0.45 | 160.75 | 488.73 | 568.33
0.46 | 161.67 | 497.58 | 577.6
0.47 | 162.56 | 505.91 | 586.6
0.48 | 163.13 | 514 | 595.8
0.49 | 163.9 | 521.87 | 604.2
0.5 | 164.93 | 529.42 | 613.1

## Tranconductance (mS-mm)
VGS (V) | VDS = 0.100 V | VDS = 0.500 V | VDS = 0.900 V
-0.75 | -0.00288 | -0.00925 | -0.023
-0.74 | -0.002775 | -0.00969 | -0.0262
-0.73 | -0.002975 | -0.010335 | -0.02875
-0.72 | -0.002605 | -0.00922 | -0.0262
-0.71 | -0.00224 | -0.00906 | -0.02695
-0.7 | -0.002535 | -0.0088 | -0.0278
-0.69 | -0.002565 | -0.008055 | -0.02645
-0.68 | -0.00236 | -0.009495 | -0.0256
-0.67 | -0.002073 | -0.009015 | -0.02485
-0.66 | -0.0021465 | -0.008315 | -0.0241
-0.65 | -0.0022145 | -0.00805 | -0.0214
-0.64 | -0.0019075 | -0.007675 | -0.0241
-0.63 | -0.001676 | -0.007025 | -0.02455
-0.62 | -0.00165 | -0.006825 | -0.0209
-0.61 | -0.001599 | -0.006905 | -0.0215
-0.6 | -0.00164 | -0.00634 | -0.01995
-0.59 | -0.0015755 | -0.006125 | -0.01745
-0.58 | -0.0015735 | -0.005545 | -0.0183
-0.57 | -0.0013085 | -0.005355 | -0.01865
-0.56 | -0.0011745 | -0.005025 | -0.0188
-0.55 | -0.0012415 | -0.00494 | -0.018
-0.54 | -0.0010895 | -0.0054 | -0.0147
-0.53 | -0.001149 | -0.005045 | -0.01582
-0.52 | -0.001071 | -0.00442 | -0.016295
-0.51 | -0.0010675 | -0.00429 | -0.015125
-0.5 | -0.000956 | -0.00383 | -0.014555
-0.49 | -0.0006905 | -0.00334 | -0.011255
-0.48 | -0.000664 | -0.003545 | -0.009335
-0.47 | -0.000492 | -0.00285 | -0.00861
-0.46 | -0.0002755 | -0.00145 | -0.006915
-0.45 | -9.95e-05 | -0.00072 | -0.00373
-0.44 | 0.0003315 | 0.000255 | 0.00084
-0.43 | 0.000858 | 0.001955 | 0.005
-0.42 | 0.0014595 | 0.004195 | 0.0128
-0.41 | 0.002317 | 0.00667 | 0.02308
-0.4 | 0.0035415 | 0.01065 | 0.0359
-0.39 | 0.005112 | 0.016065 | 0.05981
-0.38 | 0.0072555 | 0.02319 | 0.08591
-0.37 | 0.010345 | 0.033325 | 0.11945
-0.36 | 0.01646 | 0.046835 | 0.1717
-0.35 | 0.0226445 | 0.066145 | 0.246
-0.34 | 0.029005 | 0.093035 | 0.34715
-0.33 | 0.040305 | 0.1366 | 0.4855
-0.32 | 0.05577 | 0.18479 | 0.68585
-0.31 | 0.077405 | 0.2506 | 0.95675
-0.3 | 0.106205 | 0.34795 | 1.33915
-0.29 | 0.154855 | 0.4778 | 1.82405
-0.28 | 0.21178 | 0.6546 | 2.501
-0.27 | 0.27965 | 0.89445 | 3.429
-0.26 | 0.37935 | 1.2269 | 4.7125
-0.25 | 0.5164 | 1.7074 | 6.3915
-0.24 | 0.708 | 2.32795 | 8.6725
-0.23 | 0.95595 | 3.0975 | 11.6165
-0.22 | 1.30065 | 4.148 | 15.7215
-0.21 | 1.8365 | 5.631 | 20.831
-0.2 | 2.45905 | 7.5345 | 28.02
-0.19 | 3.239 | 10.1215 | 37.275
-0.18 | 4.3955 | 13.5225 | 48.135
-0.17 | 5.8655 | 17.9445 | 63.03
-0.16 | 7.765 | 23.67 | 80.565
-0.15 | 10.4885 | 31.105 | 103.245
-0.14 | 13.812 | 40.51 | 130.04
-0.13 | 18.191 | 52.18 | 160.01
-0.12 | 23.91 | 67 | 196.5
-0.11 | 31.15 | 85.215 | 235.55
-0.1 | 40.61 | 108.48 | 279.2
-0.09 | 51.88 | 133.715 | 327.3
-0.08 | 65.3 | 163.515 | 372.9
-0.07 | 82.475 | 201.6 | 422.15
-0.06 | 103.09 | 243.75 | 478.7
-0.05 | 123.9 | 285.9 | 533.35
-0.04 | 151.13 | 329.25 | 588.5
-0.03 | 180.65 | 383.6 | 634.85
-0.02 | 212.4 | 438.45 | 684.95
-0.01 | 250.4 | 493.25 | 746.05
0 | 283.6 | 543.25 | 792.5
0.01 | 314.1 | 589.6 | 824
0.02 | 352.95 | 650.2 | 867.5
0.03 | 389.2 | 692.9 | 911
0.04 | 415.95 | 737.25 | 946
0.05 | 444 | 789 | 983
0.06 | 465.85 | 830 | 1020
0.07 | 485.2 | 862.5 | 1046
0.08 | 502.9 | 902.5 | 1071
0.09 | 503.35 | 939 | 1098.5
0.1 | 512.55 | 961 | 1115.5
0.11 | 525.5 | 993 | 1144
0.12 | 524.5 | 1020 | 1153
0.13 | 520.5 | 1041 | 1161.5
0.14 | 507 | 1057.5 | 1188.5
0.15 | 488.5 | 1078.5 | 1202
0.16 | 473.5 | 1088 | 1210
0.17 | 459.5 | 1106 | 1209
0.18 | 451.5 | 1127 | 1218
0.19 | 435.5 | 1131 | 1230.5
0.2 | 409 | 1149.5 | 1235.5
0.21 | 382 | 1146 | 1228
0.22 | 365.5 | 1144.5 | 1227.5
0.23 | 347.5 | 1160.5 | 1237.5
0.24 | 336.5 | 1164 | 1234.5
0.25 | 327.5 | 1161 | 1230.5
0.26 | 291.5 | 1150.5 | 1212
0.27 | 272.5 | 1149 | 1211.5
0.28 | 255.5 | 1148.5 | 1215
0.29 | 242.5 | 1148 | 1209
0.3 | 245.5 | 1139.5 | 1207
0.31 | 224.5 | 1130.5 | 1184
0.32 | 200 | 1127 | 1172
0.33 | 182.5 | 1105.5 | 1164.5
0.34 | 169 | 1096 | 1148
0.35 | 180 | 1086 | 1135
0.36 | 178.5 | 1071.5 | 1124.5
0.37 | 139.5 | 1057.5 | 1108.5
0.38 | 124 | 1032 | 1089
0.39 | 139.5 | 1011.5 | 1071
0.4 | 133.5 | 996 | 1045.5
0.41 | 126 | 984.5 | 1036
0.42 | 103 | 957 | 1024.5
0.43 | 87 | 925.5 | 998
0.44 | 108 | 899 | 977.5
0.45 | 105 | 884 | 948
0.46 | 90.5 | 859 | 913.5
0.47 | 73 | 821 | 910
0.48 | 67 | 798 | 880
0.49 | 90 | 771 | 865
0.5 | 103 | 755 | 890