## IDS-VDS Characteristic (mA-mm)
VGS (V) | VDS = 0.100 V | VDS = 0.500 V | VDS = 0.900 V
-0.75 | 0.0006927 | 0.0030513 | 0.01061
-0.74 | 0.0006568 | 0.0029616 | 0.010237
-0.73 | 0.0006231 | 0.0028364 | 0.009966
-0.72 | 0.000594 | 0.00272 | 0.00965
-0.71 | 0.0005779 | 0.0026083 | 0.00935
-0.7 | 0.0005377 | 0.0025312 | 0.00911
-0.69 | 0.0005207 | 0.002431 | 0.00879
-0.68 | 0.00049163 | 0.0023317 | 0.008496
-0.67 | 0.00046772 | 0.002245 | 0.008256
-0.66 | 0.00044912 | 0.0021667 | 0.007986
-0.65 | 0.00042831 | 0.0020914 | 0.007737
-0.64 | 0.00040701 | 0.0020098 | 0.007487
-0.63 | 0.00038755 | 0.0019244 | 0.007279
-0.62 | 0.00037248 | 0.0018575 | 0.007065
-0.61 | 0.00035248 | 0.0017954 | 0.006787
-0.6 | 0.00033659 | 0.0017186 | 0.006574
-0.59 | 0.00032161 | 0.0016447 | 0.006381
-0.58 | 0.0003043 | 0.0015841 | 0.006159
-0.57 | 0.00028963 | 0.0015389 | 0.005959
-0.56 | 0.0002749 | 0.0014846 | 0.005748
-0.55 | 0.00026111 | 0.0014313 | 0.005561
-0.54 | 0.00025104 | 0.0013795 | 0.005401
-0.53 | 0.00023538 | 0.0013251 | 0.005242
-0.52 | 0.00022622 | 0.0012576 | 0.005071
-0.51 | 0.00021587 | 0.0012157 | 0.0048875
-0.5 | 0.00020741 | 0.0011838 | 0.0047526
-0.49 | 0.0001996 | 0.0011427 | 0.004584
-0.48 | 0.00019515 | 0.0011043 | 0.004508
-0.47 | 0.00018725 | 0.0010691 | 0.0043843
-0.46 | 0.00018201 | 0.0010561 | 0.0042858
-0.45 | 0.00017944 | 0.0010358 | 0.0042271
-0.44 | 0.00018185 | 0.0010288 | 0.0042051
-0.43 | 0.00018722 | 0.0010334 | 0.0042201
-0.42 | 0.00019663 | 0.0010574 | 0.0043106
-0.41 | 0.00021587 | 0.0011019 | 0.0044887
-0.4 | 0.00024304 | 0.0011859 | 0.0047724
-0.39 | 0.00028453 | 0.0013092 | 0.0052092
-0.38 | 0.00034506 | 0.0014997 | 0.00592
-0.37 | 0.00043145 | 0.0017739 | 0.006865
-0.36 | 0.00055238 | 0.00216 | 0.008313
-0.35 | 0.0007577 | 0.002717 | 0.010298
-0.34 | 0.0010047 | 0.0034939 | 0.013171
-0.33 | 0.0013449 | 0.0045564 | 0.017167
-0.32 | 0.0018064 | 0.006177 | 0.022834
-0.31 | 0.0024491 | 0.008273 | 0.03053
-0.3 | 0.0033412 | 0.011111 | 0.04159
-0.29 | 0.0045754 | 0.015133 | 0.056813
-0.28 | 0.006455 | 0.020662 | 0.0782
-0.27 | 0.008812 | 0.028256 | 0.1065
-0.26 | 0.012001 | 0.038427 | 0.14607
-0.25 | 0.01637 | 0.052463 | 0.19987
-0.24 | 0.022318 | 0.07268 | 0.27148
-0.23 | 0.030563 | 0.09865 | 0.37055
-0.22 | 0.041666 | 0.13359 | 0.50316
-0.21 | 0.056409 | 0.18091 | 0.6816
-0.2 | 0.07838 | 0.24563 | 0.9196
-0.19 | 0.10578 | 0.3311 | 1.2313
-0.18 | 0.14328 | 0.44634 | 1.6587
-0.17 | 0.19266 | 0.6019 | 2.1853
-0.16 | 0.26014 | 0.8002 | 2.8904
-0.15 | 0.34919 | 1.0709 | 3.7996
-0.14 | 0.46782 | 1.4254 | 4.9521
-0.13 | 0.6248 | 1.8758 | 6.371
-0.12 | 0.8314 | 2.467 | 8.154
-0.11 | 1.1018 | 3.2178 | 10.3
-0.1 | 1.4558 | 4.1799 | 12.827
-0.09 | 1.918 | 5.3966 | 15.879
-0.08 | 2.4965 | 6.866 | 19.296
-0.07 | 3.2284 | 8.682 | 23.341
-0.06 | 4.1561 | 10.897 | 27.833
-0.05 | 5.2956 | 13.51 | 32.833
-0.04 | 6.643 | 16.613 | 38.508
-0.03 | 8.3 | 20.22 | 44.542
-0.02 | 10.27 | 24.26 | 51.153
-0.01 | 12.567 | 28.889 | 58.38
0 | 15.245 | 34.106 | 66.06
0.01 | 18.256 | 39.848 | 74.18
0.02 | 21.564 | 45.942 | 82.55
0.03 | 25.288 | 52.737 | 91.49
0.04 | 29.24 | 59.79 | 100.76
0.05 | 33.565 | 67.46 | 110.43
0.06 | 38.125 | 75.48 | 120.46
0.07 | 42.954 | 84.06 | 130.74
0.08 | 47.901 | 92.9 | 141.28
0.09 | 52.931 | 101.99 | 152.08
0.1 | 58.01 | 111.46 | 163.13
0.11 | 63.19 | 121.2 | 174.42
0.12 | 68.36 | 131.24 | 185.77
0.13 | 73.49 | 141.66 | 197.49
0.14 | 78.6 | 151.92 | 209.25
0.15 | 83.71 | 162.68 | 221.04
0.16 | 88.64 | 173.53 | 233.16
0.17 | 93.3 | 184.51 | 245.1
0.18 | 97.65 | 195.55 | 257.32
0.19 | 101.94 | 206.75 | 269.52
0.2 | 106.21 | 218.09 | 281.74
0.21 | 110.34 | 229.61 | 293.93
0.22 | 114.17 | 241.03 | 306.28
0.23 | 117.59 | 252.45 | 318.57
0.24 | 120.78 | 263.94 | 330.88
0.25 | 124.14 | 275.62 | 343.24
0.26 | 127.18 | 287.2 | 355.25
0.27 | 130.18 | 298.78 | 367.47
0.28 | 132.92 | 310.06 | 379.61
0.29 | 135.33 | 321.52 | 391.61
0.3 | 137.61 | 332.96 | 403.73
0.31 | 139.82 | 344.31 | 415.45
0.32 | 141.96 | 355.5 | 427.26
0.33 | 144.2 | 366.63 | 439
0.34 | 146.15 | 377.58 | 450.44
0.35 | 147.52 | 388.47 | 461.86
0.36 | 149.05 | 399.17 | 473.06
0.37 | 150.88 | 409.78 | 484.22
0.38 | 152.32 | 420.24 | 495.18
0.39 | 153.65 | 430.44 | 505.93
0.4 | 154.69 | 440.31 | 516.38
0.41 | 156.01 | 450.26 | 526.86
0.42 | 157.35 | 459.85 | 537.16
0.43 | 158.47 | 469.3 | 547.17
0.44 | 159.19 | 478.38 | 557.04
0.45 | 160.11 | 487.18 | 566.54
0.46 | 161.22 | 495.95 | 575.6
0.47 | 162.26 | 504.35 | 585
0.48 | 163.01 | 512.37 | 594
0.49 | 163.53 | 520.09 | 602.6
0.5 | 164.49 | 527.69 | 611

## Tranconductance (mS-mm)
VGS (V) | VDS = 0.100 V | VDS = 0.500 V | VDS = 0.900 V
-0.75 | -0.00359 | -0.00897 | -0.0373
-0.74 | -0.00348 | -0.010745 | -0.0322
-0.73 | -0.00314 | -0.01208 | -0.02935
-0.72 | -0.00226 | -0.011405 | -0.0308
-0.71 | -0.002815 | -0.00944 | -0.027
-0.7 | -0.00286 | -0.008865 | -0.028
-0.69 | -0.0023035 | -0.009975 | -0.0307
-0.68 | -0.002649 | -0.0093 | -0.0267
-0.67 | -0.0021255 | -0.00825 | -0.0255
-0.66 | -0.0019705 | -0.00768 | -0.02595
-0.65 | -0.0021055 | -0.007845 | -0.02495
-0.64 | -0.002038 | -0.00835 | -0.0229
-0.63 | -0.0017265 | -0.007615 | -0.0211
-0.62 | -0.0017535 | -0.00645 | -0.0246
-0.61 | -0.0017945 | -0.006945 | -0.02455
-0.6 | -0.0015435 | -0.007535 | -0.0203
-0.59 | -0.0016145 | -0.006725 | -0.02075
-0.58 | -0.001599 | -0.00529 | -0.0211
-0.57 | -0.00147 | -0.004975 | -0.02055
-0.56 | -0.001426 | -0.00538 | -0.0199
-0.55 | -0.001193 | -0.005255 | -0.01735
-0.54 | -0.0012865 | -0.00531 | -0.01595
-0.53 | -0.001241 | -0.006095 | -0.0165
-0.52 | -0.0009755 | -0.00547 | -0.017725
-0.51 | -0.0009405 | -0.00369 | -0.01592
-0.5 | -0.0008135 | -0.00365 | -0.015175
-0.49 | -0.000613 | -0.003975 | -0.01223
-0.48 | -0.0006175 | -0.00368 | -0.009985
-0.47 | -0.000657 | -0.00241 | -0.01111
-0.46 | -0.0003905 | -0.001665 | -0.00786
-0.45 | -8e-06 | -0.001365 | -0.004035
-0.44 | 0.000389 | -0.00012 | -0.00035
-0.43 | 0.000739 | 0.00143 | 0.005275
-0.42 | 0.0014325 | 0.003425 | 0.01343
-0.41 | 0.0023205 | 0.006425 | 0.02309
-0.4 | 0.003433 | 0.010365 | 0.036025
-0.39 | 0.005101 | 0.01569 | 0.05738
-0.38 | 0.007346 | 0.023235 | 0.08279
-0.37 | 0.010366 | 0.033015 | 0.11965
-0.36 | 0.0163125 | 0.047155 | 0.17165
-0.35 | 0.022616 | 0.066695 | 0.2429
-0.34 | 0.02936 | 0.09197 | 0.34345
-0.33 | 0.040085 | 0.134155 | 0.48315
-0.32 | 0.05521 | 0.18583 | 0.66815
-0.31 | 0.07674 | 0.2467 | 0.9378
-0.3 | 0.106315 | 0.343 | 1.31415
-0.29 | 0.15569 | 0.47755 | 1.8305
-0.28 | 0.21183 | 0.65615 | 2.48435
-0.27 | 0.2773 | 0.88825 | 3.3935
-0.26 | 0.3779 | 1.21035 | 4.6685
-0.25 | 0.51585 | 1.71265 | 6.2705
-0.24 | 0.70965 | 2.30935 | 8.534
-0.23 | 0.9674 | 3.0455 | 11.584
-0.22 | 1.2923 | 4.113 | 15.5525
-0.21 | 1.8357 | 5.602 | 20.822
-0.2 | 2.46855 | 7.5095 | 27.485
-0.19 | 3.245 | 10.0355 | 36.955
-0.18 | 4.344 | 13.54 | 47.7
-0.17 | 5.843 | 17.693 | 61.585
-0.16 | 7.8265 | 23.45 | 80.715
-0.15 | 10.384 | 31.26 | 103.085
-0.14 | 13.7805 | 40.245 | 128.57
-0.13 | 18.179 | 52.08 | 160.095
-0.12 | 23.85 | 67.1 | 196.45
-0.11 | 31.22 | 85.645 | 233.65
-0.1 | 40.81 | 108.94 | 278.95
-0.09 | 52.035 | 134.305 | 323.45
-0.08 | 65.52 | 164.27 | 373.1
-0.07 | 82.98 | 201.55 | 426.85
-0.06 | 103.36 | 241.4 | 474.6
-0.05 | 124.345 | 285.8 | 533.75
-0.04 | 150.22 | 335.5 | 585.45
-0.03 | 181.35 | 382.35 | 632.25
-0.02 | 213.35 | 433.45 | 691.9
-0.01 | 248.75 | 492.3 | 745.35
0 | 284.45 | 547.95 | 790
0.01 | 315.95 | 591.8 | 824.5
0.02 | 351.6 | 644.45 | 865.5
0.03 | 383.8 | 692.4 | 910.5
0.04 | 413.85 | 736.15 | 947
0.05 | 444.25 | 784.5 | 985
0.06 | 469.45 | 830 | 1015.5
0.07 | 488.8 | 871 | 1041
0.08 | 498.85 | 896.5 | 1067
0.09 | 505.45 | 928 | 1092.5
0.1 | 512.95 | 960.5 | 1117
0.11 | 517.5 | 989 | 1132
0.12 | 515 | 1023 | 1153.5
0.13 | 512 | 1034 | 1174
0.14 | 511 | 1051 | 1177.5
0.15 | 502 | 1080.5 | 1195.5
0.16 | 479.5 | 1091.5 | 1203
0.17 | 450.5 | 1101 | 1208
0.18 | 432 | 1112 | 1221
0.19 | 428 | 1127 | 1221
0.2 | 420 | 1143 | 1220.5
0.21 | 398 | 1147 | 1227
0.22 | 362.5 | 1142 | 1232
0.23 | 330.5 | 1145.5 | 1230
0.24 | 327.5 | 1158.5 | 1233.5
0.25 | 320 | 1163 | 1218.5
0.26 | 302 | 1158 | 1211.5
0.27 | 287 | 1143 | 1218
0.28 | 257.5 | 1137 | 1207
0.29 | 234.5 | 1145 | 1206
0.3 | 224.5 | 1139.5 | 1192
0.31 | 217.5 | 1127 | 1176.5
0.32 | 219 | 1116 | 1177.5
0.33 | 209.5 | 1104 | 1159
0.34 | 166 | 1092 | 1143
0.35 | 145 | 1079.5 | 1131
0.36 | 168 | 1065.5 | 1118
0.37 | 163.5 | 1053.5 | 1106
0.38 | 138.5 | 1033 | 1085.5
0.39 | 118.5 | 1003.5 | 1060
0.4 | 118 | 991 | 1046.5
0.41 | 133 | 977 | 1039
0.42 | 123 | 952 | 1015.5
0.43 | 92 | 926.5 | 994
0.44 | 82 | 894 | 968.5
0.45 | 101.5 | 878.5 | 928
0.46 | 107.5 | 858.5 | 923
0.47 | 89.5 | 821 | 920
0.48 | 63.5 | 787 | 880
0.49 | 74 | 766 | 850
0.5 | 96 | 760 | 840