## IDS-VDS Characteristic (mA-mm)
VGS (V) | VDS = 0.100 V | VDS = 0.500 V | VDS = 0.900 V
-0.75 | 0.0006876 | 0.0031938 | 0.011326
-0.74 | 0.000656 | 0.0030608 | 0.011002
-0.73 | 0.0006224 | 0.002954 | 0.010626
-0.72 | 0.0005937 | 0.0028397 | 0.010328
-0.71 | 0.0005665 | 0.0027423 | 0.009974
-0.7 | 0.0005416 | 0.0026352 | 0.009654
-0.69 | 0.0005134 | 0.0025277 | 0.009307
-0.68 | 0.00049201 | 0.0024447 | 0.009053
-0.67 | 0.0004649 | 0.0023479 | 0.008726
-0.66 | 0.00044298 | 0.0022527 | 0.008461
-0.65 | 0.00042175 | 0.0021695 | 0.008209
-0.64 | 0.00040121 | 0.0020869 | 0.007944
-0.63 | 0.00038268 | 0.0020012 | 0.007643
-0.62 | 0.00036449 | 0.0019256 | 0.00738
-0.61 | 0.00034968 | 0.0018462 | 0.007141
-0.6 | 0.00033047 | 0.0017581 | 0.006946
-0.59 | 0.00031307 | 0.001695 | 0.006712
-0.58 | 0.00029911 | 0.0016409 | 0.006476
-0.57 | 0.0002822 | 0.0015815 | 0.0063
-0.56 | 0.00026707 | 0.0015049 | 0.00607
-0.55 | 0.0002584 | 0.001451 | 0.005869
-0.54 | 0.0002445 | 0.0013969 | 0.00565
-0.53 | 0.00023098 | 0.0013316 | 0.005438
-0.52 | 0.0002194 | 0.001274 | 0.005298
-0.51 | 0.00020999 | 0.0012206 | 0.00513
-0.5 | 0.00020109 | 0.0011825 | 0.0049973
-0.49 | 0.0001914 | 0.0011501 | 0.0048397
-0.48 | 0.00018592 | 0.0011081 | 0.0047069
-0.47 | 0.00017856 | 0.0010674 | 0.0045497
-0.46 | 0.00017329 | 0.0010479 | 0.0044753
-0.45 | 0.00017239 | 0.0010287 | 0.0043779
-0.44 | 0.00017287 | 0.0010226 | 0.0043389
-0.43 | 0.00017763 | 0.0010248 | 0.0043265
-0.42 | 0.00018721 | 0.0010434 | 0.0044129
-0.41 | 0.00020377 | 0.0010914 | 0.0045299
-0.4 | 0.00023051 | 0.0011653 | 0.0047907
-0.39 | 0.00026933 | 0.0012888 | 0.0051825
-0.38 | 0.00032775 | 0.0014687 | 0.005817
-0.37 | 0.00041024 | 0.0017268 | 0.006713
-0.36 | 0.00052687 | 0.0020934 | 0.008015
-0.35 | 0.0007245 | 0.0026135 | 0.009876
-0.34 | 0.0009596 | 0.003351 | 0.012621
-0.33 | 0.001285 | 0.0043616 | 0.016374
-0.32 | 0.0017383 | 0.005878 | 0.021793
-0.31 | 0.0023523 | 0.007858 | 0.029152
-0.3 | 0.0032249 | 0.010606 | 0.039674
-0.29 | 0.0044095 | 0.014395 | 0.054077
-0.28 | 0.006243 | 0.019617 | 0.07429
-0.27 | 0.008503 | 0.026892 | 0.10179
-0.26 | 0.011672 | 0.036655 | 0.13957
-0.25 | 0.015935 | 0.050332 | 0.19081
-0.24 | 0.021771 | 0.0695 | 0.25938
-0.23 | 0.02971 | 0.09476 | 0.3554
-0.22 | 0.040483 | 0.12843 | 0.48463
-0.21 | 0.055099 | 0.17501 | 0.6568
-0.2 | 0.07591 | 0.23724 | 0.8913
-0.19 | 0.1032 | 0.32034 | 1.1948
-0.18 | 0.14005 | 0.43223 | 1.6068
-0.17 | 0.18903 | 0.5826 | 2.139
-0.16 | 0.25491 | 0.7755 | 2.8205
-0.15 | 0.34119 | 1.0351 | 3.713
-0.14 | 0.45861 | 1.3807 | 4.829
-0.13 | 0.6093 | 1.8234 | 6.253
-0.12 | 0.8139 | 2.3927 | 7.976
-0.11 | 1.0814 | 3.1238 | 10.08
-0.1 | 1.4267 | 4.0519 | 12.6
-0.09 | 1.8829 | 5.2523 | 15.57
-0.08 | 2.452 | 6.707 | 19.059
-0.07 | 3.1824 | 8.476 | 23.005
-0.06 | 4.0851 | 10.648 | 27.463
-0.05 | 5.2215 | 13.246 | 32.511
-0.04 | 6.527 | 16.269 | 37.998
-0.03 | 8.198 | 19.867 | 44.158
-0.02 | 10.159 | 23.828 | 50.73
-0.01 | 12.462 | 28.501 | 57.87
0 | 15.105 | 33.717 | 65.5
0.01 | 18.08 | 39.306 | 73.5
0.02 | 21.416 | 45.417 | 81.98
0.03 | 25.133 | 52.187 | 90.96
0.04 | 29.116 | 59.2 | 100.22
0.05 | 33.398 | 66.98 | 109.93
0.06 | 37.981 | 74.93 | 119.83
0.07 | 42.768 | 83.51 | 130.25
0.08 | 47.674 | 92.38 | 140.82
0.09 | 52.793 | 101.46 | 151.63
0.1 | 57.85 | 110.99 | 162.67
0.11 | 63.07 | 120.78 | 173.98
0.12 | 68.29 | 130.9 | 185.53
0.13 | 73.45 | 141.04 | 197.11
0.14 | 78.5 | 151.58 | 208.86
0.15 | 83.53 | 162.27 | 220.68
0.16 | 88.51 | 173.17 | 232.88
0.17 | 93.1 | 184.21 | 244.99
0.18 | 97.57 | 195.23 | 257.15
0.19 | 101.9 | 206.53 | 269.47
0.2 | 106.01 | 217.95 | 281.58
0.21 | 110.23 | 229.51 | 294.15
0.22 | 114.06 | 241.06 | 306.43
0.23 | 117.59 | 252.43 | 318.75
0.24 | 120.88 | 264.13 | 331.1
0.25 | 124.07 | 275.64 | 343.43
0.26 | 127.13 | 287.23 | 355.66
0.27 | 130.02 | 298.82 | 367.9
0.28 | 132.8 | 310.34 | 380.04
0.29 | 135.3 | 321.83 | 392.02
0.3 | 137.71 | 333.29 | 404.2
0.31 | 139.87 | 344.66 | 416.12
0.32 | 141.96 | 355.82 | 427.91
0.33 | 144.07 | 367.12 | 439.76
0.34 | 145.89 | 378.14 | 451.2
0.35 | 147.73 | 389.11 | 462.7
0.36 | 149.17 | 399.84 | 474.03
0.37 | 150.85 | 410.43 | 485.23
0.38 | 152.42 | 421.04 | 496.24
0.39 | 153.48 | 431.3 | 507.08
0.4 | 154.96 | 441.2 | 517.7
0.41 | 156.03 | 451.15 | 528.14
0.42 | 157.29 | 460.88 | 538.59
0.43 | 158.41 | 470.35 | 548.58
0.44 | 159.44 | 479.5 | 558.46
0.45 | 160.29 | 488.39 | 568.15
0.46 | 161.26 | 497.04 | 577.3
0.47 | 162.3 | 505.54 | 586.6
0.48 | 163.05 | 513.68 | 595.4
0.49 | 163.9 | 521.5 | 604.4
0.5 | 164.51 | 529.06 | 612.6

## Tranconductance (mS-mm)
VGS (V) | VDS = 0.100 V | VDS = 0.500 V | VDS = 0.900 V
-0.75 | -0.00316 | -0.0133 | -0.0324
-0.74 | -0.00326 | -0.01199 | -0.035
-0.73 | -0.003115 | -0.011055 | -0.0337
-0.72 | -0.002795 | -0.010585 | -0.0326
-0.71 | -0.002605 | -0.010225 | -0.0337
-0.7 | -0.002655 | -0.01073 | -0.03335
-0.69 | -0.0024795 | -0.009525 | -0.03005
-0.68 | -0.002425 | -0.00899 | -0.02905
-0.67 | -0.0024515 | -0.0096 | -0.0296
-0.66 | -0.0021575 | -0.00892 | -0.02585
-0.65 | -0.0020885 | -0.00829 | -0.02585
-0.64 | -0.0019535 | -0.008415 | -0.0283
-0.63 | -0.001836 | -0.008065 | -0.0282
-0.62 | -0.00165 | -0.00775 | -0.0251
-0.61 | -0.001701 | -0.008375 | -0.0217
-0.6 | -0.0018305 | -0.00756 | -0.02145
-0.59 | -0.001568 | -0.00586 | -0.0235
-0.58 | -0.0015435 | -0.005675 | -0.0206
-0.57 | -0.001602 | -0.0068 | -0.0203
-0.56 | -0.00119 | -0.006525 | -0.02155
-0.55 | -0.0011285 | -0.0054 | -0.021
-0.54 | -0.001371 | -0.00597 | -0.02155
-0.53 | -0.001255 | -0.006145 | -0.0176
-0.52 | -0.0010495 | -0.00555 | -0.0154
-0.51 | -0.0009155 | -0.004575 | -0.015035
-0.5 | -0.0009295 | -0.003525 | -0.014515
-0.49 | -0.0007585 | -0.00372 | -0.01452
-0.48 | -0.000642 | -0.004135 | -0.0145
-0.47 | -0.0006315 | -0.00301 | -0.01158
-0.46 | -0.0003085 | -0.001935 | -0.00859
-0.45 | -2.1e-05 | -0.001265 | -0.00682
-0.44 | 0.000262 | -0.000195 | -0.00257
-0.43 | 0.000717 | 0.00104 | 0.0037
-0.42 | 0.001307 | 0.00333 | 0.01017
-0.41 | 0.002165 | 0.006095 | 0.01889
-0.4 | 0.003278 | 0.00987 | 0.03263
-0.39 | 0.004862 | 0.01517 | 0.051315
-0.38 | 0.0070455 | 0.0219 | 0.076525
-0.37 | 0.009956 | 0.031235 | 0.1099
-0.36 | 0.015713 | 0.044335 | 0.15815
-0.35 | 0.0216365 | 0.06288 | 0.2303
-0.34 | 0.028025 | 0.087405 | 0.3249
-0.33 | 0.038935 | 0.12635 | 0.4586
-0.32 | 0.053365 | 0.17482 | 0.6389
-0.31 | 0.07433 | 0.2364 | 0.89405
-0.3 | 0.10286 | 0.32685 | 1.24625
-0.29 | 0.150905 | 0.45055 | 1.7308
-0.28 | 0.204675 | 0.62485 | 2.38565
-0.27 | 0.27145 | 0.8519 | 3.264
-0.26 | 0.3716 | 1.172 | 4.451
-0.25 | 0.50495 | 1.64225 | 5.9905
-0.24 | 0.68875 | 2.2214 | 8.2295
-0.23 | 0.9356 | 2.9465 | 11.2625
-0.22 | 1.26945 | 4.0125 | 15.07
-0.21 | 1.77135 | 5.4405 | 20.3335
-0.2 | 2.40505 | 7.2665 | 26.9
-0.19 | 3.207 | 9.7495 | 35.775
-0.18 | 4.2915 | 13.113 | 47.21
-0.17 | 5.743 | 17.1635 | 60.685
-0.16 | 7.608 | 22.625 | 78.7
-0.15 | 10.185 | 30.26 | 100.425
-0.14 | 13.4055 | 39.415 | 127
-0.13 | 17.7645 | 50.6 | 157.35
-0.12 | 23.605 | 65.02 | 191.35
-0.11 | 30.64 | 82.96 | 231.2
-0.1 | 40.075 | 106.425 | 274.5
-0.09 | 51.265 | 132.755 | 322.95
-0.08 | 64.975 | 161.185 | 371.75
-0.07 | 81.655 | 197.05 | 420.2
-0.06 | 101.955 | 238.5 | 475.3
-0.05 | 122.095 | 281.05 | 526.75
-0.04 | 148.825 | 331.05 | 582.35
-0.03 | 181.6 | 377.95 | 636.6
-0.02 | 213.2 | 431.7 | 685.6
-0.01 | 247.3 | 494.45 | 738.5
0 | 280.9 | 540.25 | 781.5
0.01 | 315.55 | 585 | 824
0.02 | 352.65 | 644.05 | 873
0.03 | 385 | 689.15 | 912
0.04 | 413.25 | 739.65 | 948.5
0.05 | 443.25 | 786.5 | 980.5
0.06 | 468.5 | 826.5 | 1016
0.07 | 484.65 | 872.5 | 1049.5
0.08 | 501.25 | 897.5 | 1069
0.09 | 508.8 | 930.5 | 1092.5
0.1 | 513.85 | 966 | 1117.5
0.11 | 522 | 995.5 | 1143
0.12 | 519 | 1013 | 1156.5
0.13 | 510.5 | 1034 | 1166.5
0.14 | 504 | 1061.5 | 1178.5
0.15 | 500.5 | 1079.5 | 1201
0.16 | 478.5 | 1097 | 1215.5
0.17 | 453 | 1103 | 1213.5
0.18 | 440 | 1116 | 1224
0.19 | 422 | 1136 | 1221.5
0.2 | 416.5 | 1149 | 1234
0.21 | 402.5 | 1155.5 | 1242.5
0.22 | 368 | 1146 | 1230
0.23 | 341 | 1153.5 | 1233.5
0.24 | 324 | 1160.5 | 1234
0.25 | 312.5 | 1155 | 1228
0.26 | 297.5 | 1159 | 1223.5
0.27 | 283.5 | 1155.5 | 1219
0.28 | 264 | 1150.5 | 1206
0.29 | 245.5 | 1147.5 | 1208
0.3 | 228.5 | 1141.5 | 1205
0.31 | 212.5 | 1126.5 | 1185.5
0.32 | 210 | 1123 | 1182
0.33 | 196.5 | 1116 | 1164.5
0.34 | 183 | 1099.5 | 1147
0.35 | 164 | 1085 | 1141.5
0.36 | 156 | 1066 | 1126.5
0.37 | 162.5 | 1060 | 1110.5
0.38 | 131.5 | 1043.5 | 1092.5
0.39 | 127 | 1008 | 1073
0.4 | 127.5 | 992.5 | 1053
0.41 | 116.5 | 984 | 1044.5
0.42 | 119 | 960 | 1022
0.43 | 107.5 | 931 | 993.5
0.44 | 94 | 902 | 978.5
0.45 | 91 | 877 | 942
0.46 | 100.5 | 857.5 | 922.5
0.47 | 89.5 | 832 | 905
0.48 | 80 | 798 | 890
0.49 | 73 | 769 | 860
0.5 | 61 | 756 | 820