## IDS-VDS Characteristic (mA-mm)
VGS (V) | VDS = 0.100 V | VDS = 0.500 V | VDS = 0.900 V
-0.75 | 0.0006697 | 0.0031008 | 0.011004
-0.74 | 0.000642 | 0.0029911 | 0.010631
-0.73 | 0.0006117 | 0.0028734 | 0.010328
-0.72 | 0.0005836 | 0.002773 | 0.009972
-0.71 | 0.0005543 | 0.0026588 | 0.009675
-0.7 | 0.0005295 | 0.0025575 | 0.009407
-0.69 | 0.0005004 | 0.0024586 | 0.009091
-0.68 | 0.00048099 | 0.0023783 | 0.008834
-0.67 | 0.00045822 | 0.0022962 | 0.00857
-0.66 | 0.00043843 | 0.0021986 | 0.00828
-0.65 | 0.00041574 | 0.0021057 | 0.008023
-0.64 | 0.00039765 | 0.0020174 | 0.007755
-0.63 | 0.00037629 | 0.0019467 | 0.007455
-0.62 | 0.00036187 | 0.0018707 | 0.007195
-0.61 | 0.00034373 | 0.0017917 | 0.006967
-0.6 | 0.00032444 | 0.0017343 | 0.006764
-0.59 | 0.00030889 | 0.0016637 | 0.006547
-0.58 | 0.00029251 | 0.0015931 | 0.006318
-0.57 | 0.00028039 | 0.0015233 | 0.006128
-0.56 | 0.00026372 | 0.001465 | 0.005921
-0.55 | 0.00025284 | 0.0014019 | 0.005702
-0.54 | 0.00023856 | 0.0013567 | 0.005526
-0.53 | 0.00022626 | 0.0013028 | 0.005331
-0.52 | 0.00021651 | 0.0012581 | 0.005188
-0.51 | 0.00020787 | 0.0012127 | 0.005008
-0.5 | 0.00019738 | 0.0011604 | 0.004873
-0.49 | 0.00018855 | 0.0011286 | 0.0047149
-0.48 | 0.00018275 | 0.0010877 | 0.0045932
-0.47 | 0.00017565 | 0.0010553 | 0.0044429
-0.46 | 0.00017142 | 0.0010367 | 0.0043592
-0.45 | 0.00017023 | 0.0010187 | 0.0042653
-0.44 | 0.00017115 | 0.0010136 | 0.0042316
-0.43 | 0.0001765 | 0.0010153 | 0.0042451
-0.42 | 0.00018718 | 0.001039 | 0.0043005
-0.41 | 0.00020421 | 0.0010764 | 0.0044721
-0.4 | 0.0002295 | 0.0011549 | 0.0046834
-0.39 | 0.00026933 | 0.0012723 | 0.0051158
-0.38 | 0.00032752 | 0.0014454 | 0.005752
-0.37 | 0.00041079 | 0.0017066 | 0.006658
-0.36 | 0.00052428 | 0.0020697 | 0.007973
-0.35 | 0.0007211 | 0.0025895 | 0.009822
-0.34 | 0.0009553 | 0.0033179 | 0.012547
-0.33 | 0.0012784 | 0.0043396 | 0.016352
-0.32 | 0.0017224 | 0.00584 | 0.021654
-0.31 | 0.0023456 | 0.007811 | 0.028961
-0.3 | 0.0032091 | 0.010553 | 0.039446
-0.29 | 0.0043916 | 0.014345 | 0.053852
-0.28 | 0.006191 | 0.019532 | 0.07355
-0.27 | 0.008462 | 0.026765 | 0.10143
-0.26 | 0.011542 | 0.036613 | 0.13797
-0.25 | 0.015786 | 0.050106 | 0.18945
-0.24 | 0.021522 | 0.06908 | 0.25804
-0.23 | 0.029471 | 0.09362 | 0.35369
-0.22 | 0.040127 | 0.12763 | 0.48106
-0.21 | 0.054439 | 0.17302 | 0.6552
-0.2 | 0.07569 | 0.2346 | 0.8834
-0.19 | 0.10221 | 0.31813 | 1.1859
-0.18 | 0.13842 | 0.429 | 1.5861
-0.17 | 0.18671 | 0.5761 | 2.1132
-0.16 | 0.25234 | 0.7698 | 2.799
-0.15 | 0.33877 | 1.0275 | 3.6726
-0.14 | 0.45471 | 1.3677 | 4.7926
-0.13 | 0.6054 | 1.8022 | 6.181
-0.12 | 0.8079 | 2.3729 | 7.932
-0.11 | 1.0705 | 3.0984 | 10.013
-0.1 | 1.4122 | 4.0236 | 12.506
-0.09 | 1.8616 | 5.2167 | 15.492
-0.08 | 2.4301 | 6.631 | 18.941
-0.07 | 3.1457 | 8.41 | 22.85
-0.06 | 4.0501 | 10.553 | 27.32
-0.05 | 5.1572 | 13.162 | 32.262
-0.04 | 6.488 | 16.149 | 37.792
-0.03 | 8.126 | 19.689 | 43.882
-0.02 | 10.076 | 23.705 | 50.466
-0.01 | 12.332 | 28.319 | 57.59
0 | 14.985 | 33.501 | 65.3
0.01 | 17.959 | 39.095 | 73.26
0.02 | 21.254 | 45.185 | 81.72
0.03 | 24.99 | 51.964 | 90.64
0.04 | 28.916 | 59.04 | 99.93
0.05 | 33.213 | 66.68 | 109.42
0.06 | 37.753 | 74.69 | 119.55
0.07 | 42.55 | 83.27 | 129.89
0.08 | 47.526 | 91.98 | 140.4
0.09 | 52.613 | 101.26 | 151.28
0.1 | 57.56 | 110.61 | 162.18
0.11 | 62.93 | 120.41 | 173.59
0.12 | 68.15 | 130.5 | 185.19
0.13 | 73.3 | 140.8 | 196.77
0.14 | 78.32 | 151.24 | 208.51
0.15 | 83.35 | 161.87 | 220.39
0.16 | 88.3 | 172.84 | 232.5
0.17 | 93 | 183.75 | 244.69
0.18 | 97.61 | 195.05 | 256.8
0.19 | 101.98 | 206.27 | 268.88
0.2 | 106.07 | 217.53 | 281.26
0.21 | 110.09 | 229.25 | 293.68
0.22 | 113.84 | 240.51 | 306.05
0.23 | 117.63 | 252.15 | 318.43
0.24 | 121.14 | 263.73 | 330.59
0.25 | 124.27 | 275.41 | 343.02
0.26 | 127.13 | 287.02 | 355.26
0.27 | 130.01 | 298.46 | 367.42
0.28 | 132.64 | 310 | 379.66
0.29 | 135.62 | 321.46 | 391.7
0.3 | 137.91 | 333.13 | 403.87
0.31 | 139.94 | 344.35 | 415.77
0.32 | 142.02 | 355.62 | 427.54
0.33 | 143.98 | 366.78 | 439.23
0.34 | 146.17 | 377.83 | 450.88
0.35 | 147.89 | 388.87 | 462.26
0.36 | 149.31 | 399.45 | 473.65
0.37 | 150.82 | 410.24 | 484.91
0.38 | 152.5 | 420.69 | 495.71
0.39 | 153.94 | 430.9 | 506.65
0.4 | 155.21 | 441.08 | 517.33
0.41 | 156.23 | 450.9 | 527.7
0.42 | 157.22 | 460.59 | 538.15
0.43 | 158.71 | 470.06 | 548.13
0.44 | 159.72 | 479.25 | 558.08
0.45 | 160.57 | 488.13 | 567.7
0.46 | 161.32 | 496.92 | 577
0.47 | 162.14 | 505.26 | 586.2
0.48 | 163.43 | 513.37 | 595
0.49 | 164.11 | 521.25 | 603.8
0.5 | 164.57 | 528.86 | 612.5

## Tranconductance (mS-mm)
VGS (V) | VDS = 0.100 V | VDS = 0.500 V | VDS = 0.900 V
-0.75 | -0.00277 | -0.01097 | -0.0373
-0.74 | -0.0029 | -0.01137 | -0.0338
-0.73 | -0.00292 | -0.010905 | -0.03295
-0.72 | -0.00287 | -0.01073 | -0.03265
-0.71 | -0.002705 | -0.010775 | -0.02825
-0.7 | -0.002695 | -0.01001 | -0.0292
-0.69 | -0.0024255 | -0.00896 | -0.02865
-0.68 | -0.002109 | -0.00812 | -0.02605
-0.67 | -0.002128 | -0.008985 | -0.0277
-0.66 | -0.002124 | -0.009525 | -0.02735
-0.65 | -0.002039 | -0.00906 | -0.02625
-0.64 | -0.0019725 | -0.00795 | -0.0284
-0.63 | -0.001789 | -0.007335 | -0.028
-0.62 | -0.001628 | -0.00775 | -0.0244
-0.61 | -0.0018715 | -0.00682 | -0.02155
-0.6 | -0.001742 | -0.0064 | -0.021
-0.59 | -0.0015965 | -0.00706 | -0.0223
-0.58 | -0.001425 | -0.00702 | -0.02095
-0.57 | -0.0014395 | -0.006405 | -0.01985
-0.56 | -0.0013775 | -0.00607 | -0.0213
-0.55 | -0.001258 | -0.005415 | -0.01975
-0.54 | -0.001329 | -0.004955 | -0.01855
-0.53 | -0.0011025 | -0.00493 | -0.0169
-0.52 | -0.0009195 | -0.004505 | -0.01615
-0.51 | -0.0009565 | -0.004885 | -0.01575
-0.5 | -0.000966 | -0.004205 | -0.014655
-0.49 | -0.0007315 | -0.003635 | -0.01399
-0.48 | -0.000645 | -0.003665 | -0.0136
-0.47 | -0.0005665 | -0.00255 | -0.0117
-0.46 | -0.000271 | -0.00183 | -0.00888
-0.45 | -1.35e-05 | -0.001155 | -0.00638
-0.44 | 0.0003135 | -0.00017 | -0.00101
-0.43 | 0.0008015 | 0.00127 | 0.003445
-0.42 | 0.0013855 | 0.003055 | 0.01135
-0.41 | 0.002116 | 0.005795 | 0.019145
-0.4 | 0.003256 | 0.009795 | 0.032185
-0.39 | 0.004901 | 0.014525 | 0.05343
-0.38 | 0.007073 | 0.021715 | 0.07711
-0.37 | 0.009838 | 0.031215 | 0.11105
-0.36 | 0.0155155 | 0.044145 | 0.1582
-0.35 | 0.021551 | 0.06241 | 0.2287
-0.34 | 0.027865 | 0.087505 | 0.3265
-0.33 | 0.038355 | 0.126105 | 0.45535
-0.32 | 0.05336 | 0.17357 | 0.63045
-0.31 | 0.074335 | 0.23565 | 0.8896
-0.3 | 0.1023 | 0.3267 | 1.24455
-0.29 | 0.149095 | 0.44895 | 1.7052
-0.28 | 0.20352 | 0.621 | 2.3789
-0.27 | 0.26755 | 0.85405 | 3.221
-0.26 | 0.3662 | 1.16705 | 4.401
-0.25 | 0.499 | 1.62335 | 6.0035
-0.24 | 0.68425 | 2.1757 | 8.212
-0.23 | 0.93025 | 2.9275 | 11.151
-0.22 | 1.2484 | 3.97 | 15.0755
-0.21 | 1.77815 | 5.3485 | 20.117
-0.2 | 2.38855 | 7.2555 | 26.535
-0.19 | 3.1365 | 9.72 | 35.135
-0.18 | 4.225 | 12.8985 | 46.365
-0.17 | 5.696 | 17.04 | 60.645
-0.16 | 7.603 | 22.57 | 77.97
-0.15 | 10.1185 | 29.895 | 99.68
-0.14 | 13.3315 | 38.735 | 125.42
-0.13 | 17.6595 | 50.26 | 156.97
-0.12 | 23.255 | 64.81 | 191.6
-0.11 | 30.215 | 82.535 | 228.7
-0.1 | 39.555 | 105.915 | 273.95
-0.09 | 50.895 | 130.37 | 321.75
-0.08 | 64.205 | 159.665 | 367.9
-0.07 | 81 | 196.1 | 418.95
-0.06 | 100.575 | 237.6 | 470.6
-0.05 | 121.895 | 279.8 | 523.6
-0.04 | 148.44 | 326.35 | 581
-0.03 | 179.4 | 377.8 | 633.7
-0.02 | 210.3 | 431.5 | 685.4
-0.01 | 245.45 | 489.8 | 741.7
0 | 281.35 | 538.8 | 783.5
0.01 | 313.45 | 584.2 | 821
0.02 | 351.55 | 643.45 | 869
0.03 | 383.1 | 692.75 | 910.5
0.04 | 411.15 | 735.8 | 939
0.05 | 441.85 | 782.5 | 981
0.06 | 466.85 | 829.5 | 1023.5
0.07 | 488.65 | 864.5 | 1042.5
0.08 | 503.15 | 899.5 | 1069.5
0.09 | 501.7 | 931.5 | 1089
0.1 | 515.85 | 957.5 | 1115.5
0.11 | 529.5 | 994.5 | 1150.5
0.12 | 518.5 | 1019.5 | 1159
0.13 | 508.5 | 1037 | 1166
0.14 | 502.5 | 1053.5 | 1181
0.15 | 499 | 1080 | 1199.5
0.16 | 482.5 | 1094 | 1215
0.17 | 465.5 | 1110.5 | 1215
0.18 | 449 | 1126 | 1209.5
0.19 | 423 | 1124 | 1223
0.2 | 405.5 | 1149 | 1240
0.21 | 388.5 | 1149 | 1239.5
0.22 | 377 | 1145 | 1237.5
0.23 | 365 | 1161 | 1227
0.24 | 332 | 1163 | 1229.5
0.25 | 299.5 | 1164.5 | 1233.5
0.26 | 287 | 1152.5 | 1220
0.27 | 275.5 | 1149 | 1220
0.28 | 280.5 | 1150 | 1214
0.29 | 263.5 | 1156.5 | 1210.5
0.3 | 216 | 1144.5 | 1203.5
0.31 | 205.5 | 1124.5 | 1183.5
0.32 | 202 | 1121.5 | 1173
0.33 | 207.5 | 1110.5 | 1167
0.34 | 195.5 | 1104.5 | 1151.5
0.35 | 157 | 1081 | 1138.5
0.36 | 146.5 | 1068.5 | 1132.5
0.37 | 159.5 | 1062 | 1103
0.38 | 156 | 1033 | 1087
0.39 | 135.5 | 1019.5 | 1081
0.4 | 114.5 | 1000 | 1052.5
0.41 | 100.5 | 975.5 | 1041
0.42 | 124 | 958 | 1021.5
0.43 | 125 | 933 | 996.5
0.44 | 93 | 903.5 | 978.5
0.45 | 80 | 883.5 | 946
0.46 | 78.5 | 856.5 | 925
0.47 | 105.5 | 822.5 | 900
0.48 | 98.5 | 799.5 | 880
0.49 | 57 | 774.5 | 875
0.5 | 46 | 761 | 870