## IDS-VDS Characteristic (mA-mm)
VGS (V) | VDS = 0.100 V | VDS = 0.500 V | VDS = 0.900 V
-0.75 | 0.0006576 | 0.0031079 | 0.011148
-0.74 | 0.0006275 | 0.0029999 | 0.010834
-0.73 | 0.0006034 | 0.0028964 | 0.010472
-0.72 | 0.0005652 | 0.0027767 | 0.010159
-0.71 | 0.0005462 | 0.0026771 | 0.009756
-0.7 | 0.0005239 | 0.0025632 | 0.009501
-0.69 | 0.00050002 | 0.0024635 | 0.009161
-0.68 | 0.0004693 | 0.0023751 | 0.00889
-0.67 | 0.00044728 | 0.0022909 | 0.008644
-0.66 | 0.00042858 | 0.0022023 | 0.008322
-0.65 | 0.00041022 | 0.0021248 | 0.008025
-0.64 | 0.00038532 | 0.002043 | 0.007769
-0.63 | 0.00037085 | 0.0019548 | 0.00756
-0.62 | 0.00035305 | 0.0018835 | 0.007284
-0.61 | 0.00033429 | 0.0018123 | 0.007031
-0.6 | 0.00031913 | 0.0017569 | 0.006762
-0.59 | 0.00030293 | 0.0016824 | 0.00655
-0.58 | 0.00028994 | 0.0015984 | 0.006366
-0.57 | 0.00027338 | 0.0015414 | 0.006151
-0.56 | 0.00026061 | 0.0014798 | 0.005937
-0.55 | 0.00024657 | 0.001425 | 0.005741
-0.54 | 0.00023426 | 0.0013548 | 0.005544
-0.53 | 0.00022197 | 0.0013139 | 0.005412
-0.52 | 0.00021104 | 0.0012551 | 0.005193
-0.51 | 0.00020288 | 0.0012136 | 0.0049992
-0.5 | 0.00019449 | 0.0011602 | 0.0048645
-0.49 | 0.00018622 | 0.0011105 | 0.0046968
-0.48 | 0.00017887 | 0.001079 | 0.0045654
-0.47 | 0.00017286 | 0.0010447 | 0.0044527
-0.46 | 0.00016966 | 0.0010274 | 0.0043665
-0.45 | 0.00016621 | 0.0010105 | 0.0043046
-0.44 | 0.00016817 | 0.0009914 | 0.0042521
-0.43 | 0.00017266 | 0.0010036 | 0.0042265
-0.42 | 0.00018227 | 0.0010196 | 0.0043076
-0.41 | 0.00020034 | 0.0010672 | 0.0044362
-0.4 | 0.0002276 | 0.0011422 | 0.0046814
-0.39 | 0.00026624 | 0.0012672 | 0.0050993
-0.38 | 0.00032309 | 0.0014441 | 0.005723
-0.37 | 0.00040432 | 0.0016867 | 0.006636
-0.36 | 0.00051982 | 0.0020521 | 0.007889
-0.35 | 0.0007124 | 0.002565 | 0.009793
-0.34 | 0.0009458 | 0.0032801 | 0.012454
-0.33 | 0.0012679 | 0.0042832 | 0.016184
-0.32 | 0.001711 | 0.0056811 | 0.021462
-0.31 | 0.002317 | 0.00782 | 0.02896
-0.3 | 0.0031756 | 0.010543 | 0.039254
-0.29 | 0.0043385 | 0.014298 | 0.053345
-0.28 | 0.006162 | 0.019461 | 0.07348
-0.27 | 0.008402 | 0.026674 | 0.10068
-0.26 | 0.011473 | 0.036304 | 0.13829
-0.25 | 0.015663 | 0.049648 | 0.18857
-0.24 | 0.021394 | 0.0688 | 0.25826
-0.23 | 0.029301 | 0.09392 | 0.35254
-0.22 | 0.039902 | 0.12679 | 0.47857
-0.21 | 0.054392 | 0.17185 | 0.6496
-0.2 | 0.07518 | 0.23342 | 0.8784
-0.19 | 0.10199 | 0.31533 | 1.1769
-0.18 | 0.13805 | 0.42588 | 1.5809
-0.17 | 0.1862 | 0.5724 | 2.1047
-0.16 | 0.2503 | 0.767 | 2.7864
-0.15 | 0.3372 | 1.0214 | 3.658
-0.14 | 0.45276 | 1.3605 | 4.7481
-0.13 | 0.6047 | 1.7922 | 6.174
-0.12 | 0.8063 | 2.3577 | 7.884
-0.11 | 1.0685 | 3.0856 | 9.987
-0.1 | 1.4126 | 4.0064 | 12.424
-0.09 | 1.8554 | 5.177 | 15.434
-0.08 | 2.4275 | 6.605 | 18.873
-0.07 | 3.1445 | 8.372 | 22.767
-0.06 | 4.0443 | 10.52 | 27.197
-0.05 | 5.176 | 13.082 | 32.212
-0.04 | 6.469 | 16.129 | 37.758
-0.03 | 8.123 | 19.676 | 43.804
-0.02 | 10.052 | 23.684 | 50.333
-0.01 | 12.346 | 28.292 | 57.42
0 | 14.989 | 33.415 | 65.02
0.01 | 17.987 | 39.029 | 73.09
0.02 | 21.274 | 45.179 | 81.47
0.03 | 24.947 | 51.957 | 90.49
0.04 | 28.962 | 58.97 | 99.76
0.05 | 33.249 | 66.66 | 109.4
0.06 | 37.805 | 74.53 | 119.3
0.07 | 42.583 | 83.18 | 129.65
0.08 | 47.509 | 92.04 | 140.24
0.09 | 52.579 | 101.08 | 151.08
0.1 | 57.68 | 110.68 | 162.11
0.11 | 62.87 | 120.35 | 173.29
0.12 | 68.2 | 130.53 | 184.91
0.13 | 73.37 | 140.74 | 196.55
0.14 | 78.49 | 151.32 | 208.33
0.15 | 83.47 | 161.84 | 220.35
0.16 | 88.44 | 172.94 | 232.23
0.17 | 93.01 | 183.9 | 244.42
0.18 | 97.58 | 195.05 | 256.58
0.19 | 101.94 | 206.34 | 268.81
0.2 | 106.21 | 217.59 | 281.1
0.21 | 110.32 | 229.23 | 293.51
0.22 | 114.08 | 240.72 | 305.83
0.23 | 117.57 | 252.31 | 318.16
0.24 | 121 | 264 | 330.53
0.25 | 124.36 | 275.49 | 342.8
0.26 | 127.45 | 287.15 | 355.12
0.27 | 130.34 | 298.7 | 367.35
0.28 | 132.97 | 310.27 | 379.54
0.29 | 135.33 | 321.68 | 391.78
0.3 | 137.95 | 333.29 | 403.67
0.31 | 140.16 | 344.56 | 415.67
0.32 | 142.28 | 355.85 | 427.47
0.33 | 144.34 | 367.19 | 439.33
0.34 | 146.13 | 378.01 | 450.85
0.35 | 147.89 | 389.11 | 462.31
0.36 | 149.54 | 399.84 | 473.69
0.37 | 151.22 | 410.54 | 484.87
0.38 | 152.66 | 421.12 | 495.93
0.39 | 154.01 | 431.3 | 506.64
0.4 | 155.25 | 441.39 | 517.3
0.41 | 156.47 | 451.27 | 527.83
0.42 | 157.79 | 461.07 | 538.3
0.43 | 158.68 | 470.48 | 548.38
0.44 | 159.84 | 479.72 | 558.14
0.45 | 160.72 | 488.65 | 567.9
0.46 | 161.62 | 497.44 | 577
0.47 | 162.69 | 505.83 | 586.4
0.48 | 163.43 | 513.93 | 595.1
0.49 | 164.14 | 521.89 | 604.2
0.5 | 165.03 | 529.42 | 612.7

## Tranconductance (mS-mm)
VGS (V) | VDS = 0.100 V | VDS = 0.500 V | VDS = 0.900 V
-0.75 | -0.00301 | -0.0108 | -0.0314
-0.74 | -0.00271 | -0.010575 | -0.0338
-0.73 | -0.003115 | -0.01116 | -0.03375
-0.72 | -0.00286 | -0.010965 | -0.0358
-0.71 | -0.002065 | -0.010675 | -0.0329
-0.7 | -0.002309 | -0.01068 | -0.02975
-0.69 | -0.00273 | -0.009405 | -0.03055
-0.68 | -0.002637 | -0.00863 | -0.02585
-0.67 | -0.002036 | -0.00864 | -0.0284
-0.66 | -0.001853 | -0.008305 | -0.03095
-0.65 | -0.002163 | -0.007965 | -0.02765
-0.64 | -0.0019685 | -0.0085 | -0.02325
-0.63 | -0.0016135 | -0.007975 | -0.02425
-0.62 | -0.001828 | -0.007125 | -0.02645
-0.61 | -0.001696 | -0.00633 | -0.0261
-0.6 | -0.001568 | -0.006495 | -0.02405
-0.59 | -0.0014595 | -0.007925 | -0.0198
-0.58 | -0.0014775 | -0.00705 | -0.01995
-0.57 | -0.0014665 | -0.00593 | -0.02145
-0.56 | -0.0013405 | -0.00582 | -0.0205
-0.55 | -0.0013175 | -0.00625 | -0.01965
-0.54 | -0.00123 | -0.005555 | -0.01645
-0.53 | -0.001161 | -0.004985 | -0.01755
-0.52 | -0.0009545 | -0.005015 | -0.02064
-0.51 | -0.0008275 | -0.004745 | -0.016425
-0.5 | -0.000833 | -0.005155 | -0.01512
-0.49 | -0.000781 | -0.00406 | -0.014955
-0.48 | -0.000668 | -0.00329 | -0.012205
-0.47 | -0.0004605 | -0.00258 | -0.009945
-0.46 | -0.0003325 | -0.00171 | -0.007405
-0.45 | -7.45e-05 | -0.0018 | -0.00572
-0.44 | 0.0003225 | -0.000345 | -0.003905
-0.43 | 0.000705 | 0.00141 | 0.002775
-0.42 | 0.001384 | 0.00318 | 0.010485
-0.41 | 0.0022665 | 0.00613 | 0.01869
-0.4 | 0.003295 | 0.01 | 0.033155
-0.39 | 0.0047745 | 0.015095 | 0.05208
-0.38 | 0.006904 | 0.020975 | 0.076835
-0.37 | 0.0098365 | 0.0304 | 0.1083
-0.36 | 0.015404 | 0.043915 | 0.15785
-0.35 | 0.021299 | 0.0614 | 0.22825
-0.34 | 0.027775 | 0.08591 | 0.31955
-0.33 | 0.03826 | 0.12005 | 0.4504
-0.32 | 0.052455 | 0.17684 | 0.6388
-0.31 | 0.07323 | 0.243095 | 0.8896
-0.3 | 0.101075 | 0.3239 | 1.21925
-0.29 | 0.14932 | 0.4459 | 1.7113
-0.28 | 0.203175 | 0.6188 | 2.36675
-0.27 | 0.26555 | 0.84215 | 3.2405
-0.26 | 0.36305 | 1.1487 | 4.3945
-0.25 | 0.49605 | 1.6248 | 5.9985
-0.24 | 0.6819 | 2.2136 | 8.1985
-0.23 | 0.9254 | 2.8995 | 11.0155
-0.22 | 1.25455 | 3.8965 | 14.853
-0.21 | 1.7639 | 5.3315 | 19.9915
-0.2 | 2.3799 | 7.174 | 26.365
-0.19 | 3.1435 | 9.623 | 35.125
-0.18 | 4.2105 | 12.8535 | 46.39
-0.17 | 5.6125 | 17.056 | 60.275
-0.16 | 7.55 | 22.45 | 77.665
-0.15 | 10.123 | 29.675 | 98.085
-0.14 | 13.375 | 38.54 | 125.8
-0.13 | 17.677 | 49.86 | 156.795
-0.12 | 23.19 | 64.67 | 190.65
-0.11 | 30.315 | 82.435 | 227
-0.1 | 39.345 | 104.57 | 272.35
-0.09 | 50.745 | 129.93 | 322.45
-0.08 | 64.455 | 159.75 | 366.65
-0.07 | 80.84 | 195.75 | 416.2
-0.06 | 101.575 | 235.5 | 472.25
-0.05 | 121.235 | 280.45 | 528.05
-0.04 | 147.35 | 329.7 | 579.6
-0.03 | 179.15 | 377.75 | 628.75
-0.02 | 211.15 | 430.8 | 680.8
-0.01 | 246.85 | 486.55 | 734.35
0 | 282.05 | 536.85 | 783.5
0.01 | 314.25 | 588.2 | 822.5
0.02 | 348 | 646.4 | 870
0.03 | 384.4 | 689.55 | 914.5
0.04 | 415.1 | 735.15 | 945.5
0.05 | 442.15 | 778 | 977
0.06 | 466.7 | 826 | 1012.5
0.07 | 485.2 | 875.5 | 1047
0.08 | 499.8 | 895 | 1071.5
0.09 | 508.55 | 932 | 1093.5
0.1 | 514.55 | 963.5 | 1110.5
0.11 | 526 | 992.5 | 1140
0.12 | 525 | 1019.5 | 1163
0.13 | 514.5 | 1039.5 | 1171
0.14 | 505 | 1055 | 1190
0.15 | 497.5 | 1081 | 1195
0.16 | 477 | 1103 | 1203.5
0.17 | 457 | 1105.5 | 1217.5
0.18 | 446.5 | 1122 | 1219.5
0.19 | 431.5 | 1127 | 1226
0.2 | 419 | 1144.5 | 1235
0.21 | 393.5 | 1156.5 | 1236.5
0.22 | 362.5 | 1154 | 1232.5
0.23 | 346 | 1164 | 1235
0.24 | 339.5 | 1159 | 1232
0.25 | 322.5 | 1157.5 | 1229.5
0.26 | 299 | 1160.5 | 1227.5
0.27 | 276 | 1156 | 1221
0.28 | 249.5 | 1149 | 1221.5
0.29 | 249 | 1151 | 1206.5
0.3 | 241.5 | 1144 | 1194.5
0.31 | 216.5 | 1128 | 1190
0.32 | 209 | 1131.5 | 1183
0.33 | 192.5 | 1108 | 1169
0.34 | 177.5 | 1096 | 1149
0.35 | 170.5 | 1091.5 | 1142
0.36 | 166.5 | 1071.5 | 1128
0.37 | 156 | 1064 | 1112
0.38 | 139.5 | 1038 | 1088.5
0.39 | 129.5 | 1013.5 | 1068.5
0.4 | 123 | 998.5 | 1059.5
0.41 | 127 | 984 | 1050
0.42 | 110.5 | 960.5 | 1027.5
0.43 | 102.5 | 932.5 | 992
0.44 | 102 | 908.5 | 976
0.45 | 89 | 886 | 943
0.46 | 98.5 | 859 | 925
0.47 | 90.5 | 824.5 | 905
0.48 | 72.5 | 803 | 890
0.49 | 80 | 774.5 | 880
0.5 | 89 | 753 | 850