## IDS-VDS Characteristic (mA-mm)
VGS (V) | VDS = 0.100 V | VDS = 0.500 V | VDS = 0.900 V
-0.75 | 0.0005779 | 0.0023434 | 0.007689
-0.74 | 0.0005468 | 0.0022645 | 0.007426
-0.73 | 0.0005253 | 0.0021859 | 0.007215
-0.72 | 0.00050447 | 0.0021134 | 0.007036
-0.71 | 0.00047918 | 0.0020301 | 0.00682
-0.7 | 0.00045368 | 0.0019574 | 0.006644
-0.69 | 0.00043439 | 0.0019028 | 0.006439
-0.68 | 0.00041775 | 0.0018218 | 0.006243
-0.67 | 0.00039996 | 0.0017687 | 0.006075
-0.66 | 0.00038294 | 0.0016992 | 0.005889
-0.65 | 0.00036279 | 0.0016336 | 0.005727
-0.64 | 0.00034657 | 0.0015842 | 0.005517
-0.63 | 0.00033121 | 0.001529 | 0.005348
-0.62 | 0.00031539 | 0.0014817 | 0.005196
-0.61 | 0.00030374 | 0.0014238 | 0.005047
-0.6 | 0.00029039 | 0.0013552 | 0.004904
-0.59 | 0.00027801 | 0.0013141 | 0.0047705
-0.58 | 0.00026369 | 0.0012725 | 0.0046019
-0.57 | 0.00025006 | 0.001225 | 0.0044377
-0.56 | 0.00023983 | 0.0011846 | 0.0043274
-0.55 | 0.00022859 | 0.0011461 | 0.0041927
-0.54 | 0.0002172 | 0.0011 | 0.0040509
-0.53 | 0.00020798 | 0.0010636 | 0.003927
-0.52 | 0.00019771 | 0.001024 | 0.0038305
-0.51 | 0.00018962 | 0.0009863 | 0.0036997
-0.5 | 0.00018134 | 0.0009557 | 0.0036102
-0.49 | 0.00017507 | 0.0009264 | 0.0035197
-0.48 | 0.00016837 | 0.0009046 | 0.0034445
-0.47 | 0.0001648 | 0.0008836 | 0.00337
-0.46 | 0.00016211 | 0.0008723 | 0.0033108
-0.45 | 0.00016255 | 0.0008688 | 0.0033284
-0.44 | 0.00016576 | 0.0008738 | 0.0033313
-0.43 | 0.00017331 | 0.0008921 | 0.0033968
-0.42 | 0.00018666 | 0.000931 | 0.0035567
-0.41 | 0.00020655 | 0.0009922 | 0.003783
-0.4 | 0.0002383 | 0.0010912 | 0.0041376
-0.39 | 0.00028398 | 0.0012458 | 0.0046413
-0.38 | 0.00034816 | 0.0014549 | 0.0054264
-0.37 | 0.00044163 | 0.0017658 | 0.006594
-0.36 | 0.0005787 | 0.0021912 | 0.008165
-0.35 | 0.0007616 | 0.0027956 | 0.010349
-0.34 | 0.0010138 | 0.0036354 | 0.013511
-0.33 | 0.0013613 | 0.0047879 | 0.017882
-0.32 | 0.0018437 | 0.00654 | 0.023992
-0.31 | 0.0025063 | 0.008761 | 0.032387
-0.3 | 0.0034304 | 0.011877 | 0.044094
-0.29 | 0.0046815 | 0.016085 | 0.06063
-0.28 | 0.006719 | 0.021919 | 0.08292
-0.27 | 0.009146 | 0.029959 | 0.11257
-0.26 | 0.01247 | 0.040987 | 0.15458
-0.25 | 0.016922 | 0.055737 | 0.21031
-0.24 | 0.02306 | 0.07673 | 0.28675
-0.23 | 0.031439 | 0.10402 | 0.39058
-0.22 | 0.042753 | 0.14057 | 0.52667
-0.21 | 0.05842 | 0.19022 | 0.7106
-0.2 | 0.07902 | 0.25664 | 0.9555
-0.19 | 0.1071 | 0.34532 | 1.2858
-0.18 | 0.14504 | 0.46634 | 1.7184
-0.17 | 0.19504 | 0.6235 | 2.2715
-0.16 | 0.26303 | 0.8298 | 2.9715
-0.15 | 0.35079 | 1.0993 | 3.8973
-0.14 | 0.47198 | 1.4621 | 5.0714
-0.13 | 0.6293 | 1.9258 | 6.515
-0.12 | 0.8365 | 2.5203 | 8.272
-0.11 | 1.1082 | 3.2891 | 10.419
-0.1 | 1.4589 | 4.2387 | 12.965
-0.09 | 1.9182 | 5.4713 | 16.005
-0.08 | 2.49 | 6.958 | 19.514
-0.07 | 3.22 | 8.779 | 23.501
-0.06 | 4.1269 | 10.981 | 27.986
-0.05 | 5.2614 | 13.617 | 33.078
-0.04 | 6.573 | 16.687 | 38.624
-0.03 | 8.244 | 20.287 | 44.65
-0.02 | 10.185 | 24.342 | 51.257
-0.01 | 12.454 | 28.905 | 58.38
0 | 15.09 | 34.173 | 66.13
0.01 | 18.063 | 39.83 | 74.11
0.02 | 21.379 | 45.958 | 82.63
0.03 | 25.049 | 52.799 | 91.48
0.04 | 29.048 | 59.74 | 100.86
0.05 | 33.307 | 67.47 | 110.44
0.06 | 37.848 | 75.4 | 120.35
0.07 | 42.643 | 83.95 | 130.84
0.08 | 47.55 | 92.7 | 141.22
0.09 | 52.675 | 101.86 | 152.09
0.1 | 57.69 | 111.28 | 163.09
0.11 | 62.86 | 120.96 | 174.31
0.12 | 68.15 | 131.04 | 185.89
0.13 | 73.29 | 141.27 | 197.35
0.14 | 78.46 | 151.72 | 209.14
0.15 | 83.42 | 162.19 | 220.99
0.16 | 88.25 | 173.16 | 233.01
0.17 | 92.86 | 184.13 | 244.91
0.18 | 97.37 | 195.21 | 257.06
0.19 | 101.74 | 206.49 | 269.14
0.2 | 105.99 | 217.55 | 281.38
0.21 | 110.15 | 229.11 | 293.88
0.22 | 113.76 | 240.55 | 305.94
0.23 | 117.19 | 252.02 | 318.25
0.24 | 120.54 | 263.47 | 330.45
0.25 | 123.92 | 275.04 | 342.83
0.26 | 127.11 | 286.53 | 355.05
0.27 | 129.89 | 297.92 | 367
0.28 | 132.4 | 309.4 | 379.07
0.29 | 134.84 | 320.6 | 391.02
0.3 | 137.36 | 332.16 | 403.04
0.31 | 139.57 | 343.45 | 414.73
0.32 | 141.86 | 354.61 | 426.48
0.33 | 143.7 | 365.76 | 438.16
0.34 | 145.26 | 376.51 | 449.53
0.35 | 147.23 | 387.44 | 460.89
0.36 | 148.88 | 398.1 | 471.89
0.37 | 150.53 | 408.62 | 483.15
0.38 | 151.83 | 418.94 | 494.05
0.39 | 153 | 429.06 | 504.67
0.4 | 154.32 | 439.01 | 515.24
0.41 | 155.76 | 448.8 | 525.46
0.42 | 156.74 | 458.36 | 535.76
0.43 | 157.67 | 467.55 | 545.69
0.44 | 158.79 | 476.69 | 555.4
0.45 | 159.72 | 485.52 | 564.8
0.46 | 160.8 | 494.06 | 574.1
0.47 | 161.48 | 502.32 | 583
0.48 | 162.04 | 510.19 | 591.8
0.49 | 163.09 | 518 | 600.2
0.5 | 164.01 | 525.34 | 608.6

## Tranconductance (mS-mm)
VGS (V) | VDS = 0.100 V | VDS = 0.500 V | VDS = 0.900 V
-0.75 | -0.00311 | -0.00789 | -0.0263
-0.74 | -0.00263 | -0.007875 | -0.0237
-0.73 | -0.0021165 | -0.007555 | -0.0195
-0.72 | -0.002306 | -0.00779 | -0.01975
-0.71 | -0.0025395 | -0.0078 | -0.0196
-0.7 | -0.0022395 | -0.006365 | -0.01905
-0.69 | -0.0017965 | -0.00678 | -0.02005
-0.68 | -0.0017215 | -0.006705 | -0.0182
-0.67 | -0.0017405 | -0.00613 | -0.0177
-0.66 | -0.0018585 | -0.006755 | -0.0174
-0.65 | -0.0018185 | -0.00575 | -0.0186
-0.64 | -0.001579 | -0.00523 | -0.01895
-0.63 | -0.001559 | -0.005125 | -0.01605
-0.62 | -0.0013735 | -0.00526 | -0.01505
-0.61 | -0.00125 | -0.006325 | -0.0146
-0.6 | -0.0012865 | -0.005485 | -0.013825
-0.59 | -0.001335 | -0.004135 | -0.015105
-0.58 | -0.0013975 | -0.004455 | -0.01664
-0.57 | -0.001193 | -0.004395 | -0.013725
-0.56 | -0.0010735 | -0.003945 | -0.01225
-0.55 | -0.0011315 | -0.00423 | -0.013825
-0.54 | -0.0010305 | -0.004125 | -0.013285
-0.53 | -0.0009745 | -0.0038 | -0.01102
-0.52 | -0.000918 | -0.003865 | -0.011365
-0.51 | -0.0008185 | -0.003415 | -0.011015
-0.5 | -0.0007275 | -0.002995 | -0.009
-0.49 | -0.0006485 | -0.002555 | -0.008285
-0.48 | -0.0005135 | -0.00214 | -0.007485
-0.47 | -0.000313 | -0.001615 | -0.006685
-0.46 | -0.0001125 | -0.00074 | -0.00208
-0.45 | 0.0001825 | 7.5e-05 | 0.001025
-0.44 | 0.000538 | 0.001165 | 0.00342
-0.43 | 0.001045 | 0.00286 | 0.01127
-0.42 | 0.001662 | 0.005005 | 0.01931
-0.41 | 0.002582 | 0.00801 | 0.029045
-0.4 | 0.0038715 | 0.01268 | 0.042915
-0.39 | 0.005493 | 0.018185 | 0.06444
-0.38 | 0.0078825 | 0.026 | 0.097635
-0.37 | 0.011527 | 0.036815 | 0.13693
-0.36 | 0.0159985 | 0.05149 | 0.18775
-0.35 | 0.021755 | 0.07221 | 0.2673
-0.34 | 0.029985 | 0.099615 | 0.37665
-0.33 | 0.041495 | 0.14523 | 0.52405
-0.32 | 0.05725 | 0.198655 | 0.72525
-0.31 | 0.079335 | 0.26685 | 1.0051
-0.3 | 0.10876 | 0.3662 | 1.41215
-0.29 | 0.16443 | 0.5021 | 1.9413
-0.28 | 0.223225 | 0.6937 | 2.597
-0.27 | 0.28755 | 0.9534 | 3.583
-0.26 | 0.3888 | 1.2889 | 4.887
-0.25 | 0.5295 | 1.78715 | 6.6085
-0.24 | 0.72585 | 2.41415 | 9.0135
-0.23 | 0.98465 | 3.192 | 11.996
-0.22 | 1.34905 | 4.31 | 16.001
-0.21 | 1.81335 | 5.8035 | 21.4415
-0.2 | 2.434 | 7.755 | 28.76
-0.19 | 3.301 | 10.485 | 38.145
-0.18 | 4.397 | 13.909 | 49.285
-0.17 | 5.8995 | 18.173 | 62.655
-0.16 | 7.7875 | 23.79 | 81.29
-0.15 | 10.4475 | 31.615 | 104.995
-0.14 | 13.9255 | 41.325 | 130.885
-0.13 | 18.226 | 52.91 | 160.03
-0.12 | 23.945 | 68.165 | 195.2
-0.11 | 31.12 | 85.92 | 234.65
-0.1 | 40.5 | 109.11 | 279.3
-0.09 | 51.555 | 135.965 | 327.45
-0.08 | 65.09 | 165.385 | 374.8
-0.07 | 81.845 | 201.15 | 423.6
-0.06 | 102.07 | 241.9 | 478.85
-0.05 | 122.305 | 285.3 | 531.9
-0.04 | 149.13 | 333.5 | 578.6
-0.03 | 180.6 | 382.75 | 631.65
-0.02 | 210.5 | 430.9 | 686.5
-0.01 | 245.25 | 491.55 | 743.65
0 | 280.45 | 546.25 | 786.5
0.01 | 314.45 | 589.25 | 825
0.02 | 349.3 | 648.45 | 868.5
0.03 | 383.45 | 689.1 | 911.5
0.04 | 412.9 | 733.55 | 948
0.05 | 440 | 783 | 974.5
0.06 | 466.8 | 824 | 1020
0.07 | 485.1 | 865 | 1043.5
0.08 | 501.6 | 895.5 | 1062.5
0.09 | 507 | 929 | 1093.5
0.1 | 509.25 | 955 | 1111
0.11 | 523 | 988 | 1140
0.12 | 521.5 | 1015.5 | 1152
0.13 | 515.5 | 1034 | 1162.5
0.14 | 506.5 | 1046 | 1182
0.15 | 489.5 | 1072 | 1193.5
0.16 | 472 | 1097 | 1196
0.17 | 456 | 1102.5 | 1202.5
0.18 | 444 | 1118 | 1211.5
0.19 | 431 | 1117 | 1216
0.2 | 420.5 | 1131 | 1237
0.21 | 388.5 | 1150 | 1228
0.22 | 352 | 1145.5 | 1218.5
0.23 | 339 | 1146 | 1225.5
0.24 | 336.5 | 1151 | 1229
0.25 | 328.5 | 1153 | 1230
0.26 | 298.5 | 1144 | 1208.5
0.27 | 264.5 | 1143.5 | 1201
0.28 | 247.5 | 1134 | 1201
0.29 | 248 | 1138 | 1198.5
0.3 | 236.5 | 1142.5 | 1185.5
0.31 | 225 | 1122.5 | 1172
0.32 | 206.5 | 1115.5 | 1171.5
0.33 | 170 | 1095 | 1152.5
0.34 | 176.5 | 1084 | 1136.5
0.35 | 181 | 1079.5 | 1118
0.36 | 165 | 1059 | 1113
0.37 | 147.5 | 1042 | 1108
0.38 | 123.5 | 1022 | 1076
0.39 | 124.5 | 1003.5 | 1059.5
0.4 | 138 | 987 | 1039.5
0.41 | 121 | 967.5 | 1026
0.42 | 95.5 | 937.5 | 1011.5
0.43 | 102.5 | 916.5 | 982
0.44 | 102.5 | 898.5 | 955.5
0.45 | 100.5 | 868.5 | 935
0.46 | 88 | 840 | 910
0.47 | 62 | 806.5 | 885
0.48 | 80.5 | 784 | 860
0.49 | 98.5 | 757.5 | 840
0.5 | 92 | 734 | 840