## IDS-VDS Characteristic (mA-mm)
VGS (V) | VDS = 0.100 V | VDS = 0.500 V | VDS = 0.900 V
-0.75 | 0.0005965 | 0.0024474 | 0.007988
-0.74 | 0.0005713 | 0.0023714 | 0.007734
-0.73 | 0.0005462 | 0.0022665 | 0.007545
-0.72 | 0.0005197 | 0.0022002 | 0.007322
-0.71 | 0.00049629 | 0.0021245 | 0.007085
-0.7 | 0.00046552 | 0.0020326 | 0.006889
-0.69 | 0.00045085 | 0.0019671 | 0.006715
-0.68 | 0.00042906 | 0.0019019 | 0.006507
-0.67 | 0.00041079 | 0.0018281 | 0.006329
-0.66 | 0.00039544 | 0.0017649 | 0.006138
-0.65 | 0.00037617 | 0.0017054 | 0.005939
-0.64 | 0.00036331 | 0.0016466 | 0.005757
-0.63 | 0.00034419 | 0.0015833 | 0.005586
-0.62 | 0.00032755 | 0.0015177 | 0.005406
-0.61 | 0.00031264 | 0.0014631 | 0.005248
-0.6 | 0.00029703 | 0.0014182 | 0.005086
-0.59 | 0.0002846 | 0.0013668 | 0.0049168
-0.58 | 0.00027269 | 0.0013173 | 0.0047641
-0.57 | 0.00025957 | 0.0012679 | 0.0045972
-0.56 | 0.00024708 | 0.0012148 | 0.0044793
-0.55 | 0.00023472 | 0.001172 | 0.0043236
-0.54 | 0.00022234 | 0.0011266 | 0.0041899
-0.53 | 0.00021226 | 0.0010904 | 0.0040602
-0.52 | 0.00020283 | 0.0010524 | 0.0039255
-0.51 | 0.00019468 | 0.0010149 | 0.0038075
-0.5 | 0.00018927 | 0.0009826 | 0.0037097
-0.49 | 0.00017987 | 0.0009512 | 0.0036243
-0.48 | 0.00017518 | 0.0009191 | 0.0035313
-0.47 | 0.00017084 | 0.000905 | 0.0034639
-0.46 | 0.00016703 | 0.0008889 | 0.0034197
-0.45 | 0.00016543 | 0.0008781 | 0.0033995
-0.44 | 0.00016866 | 0.0008811 | 0.003418
-0.43 | 0.00017401 | 0.0009008 | 0.0034763
-0.42 | 0.00018597 | 0.0009346 | 0.0035788
-0.41 | 0.00020503 | 0.000992 | 0.0037976
-0.4 | 0.00023511 | 0.0010842 | 0.0041285
-0.39 | 0.0002772 | 0.0012252 | 0.0045999
-0.38 | 0.00033833 | 0.0014146 | 0.0053382
-0.37 | 0.00042607 | 0.0017067 | 0.006421
-0.36 | 0.00054922 | 0.0021107 | 0.007898
-0.35 | 0.0007533 | 0.0026814 | 0.009971
-0.34 | 0.0010001 | 0.0034854 | 0.013016
-0.33 | 0.0013369 | 0.0045949 | 0.017215
-0.32 | 0.0018068 | 0.006244 | 0.023095
-0.31 | 0.0024473 | 0.008371 | 0.031168
-0.3 | 0.0033469 | 0.011325 | 0.042555
-0.29 | 0.0045704 | 0.015404 | 0.05828
-0.28 | 0.006446 | 0.021024 | 0.07956
-0.27 | 0.008784 | 0.028641 | 0.10945
-0.26 | 0.011979 | 0.039182 | 0.14859
-0.25 | 0.016301 | 0.053503 | 0.2041
-0.24 | 0.022207 | 0.07364 | 0.27855
-0.23 | 0.030308 | 0.09981 | 0.37701
-0.22 | 0.041101 | 0.13554 | 0.5121
-0.21 | 0.056113 | 0.18418 | 0.6944
-0.2 | 0.07734 | 0.24809 | 0.932
-0.19 | 0.10454 | 0.33442 | 1.2559
-0.18 | 0.1412 | 0.45044 | 1.6765
-0.17 | 0.19044 | 0.6045 | 2.2214
-0.16 | 0.25559 | 0.8073 | 2.9403
-0.15 | 0.34276 | 1.0741 | 3.8281
-0.14 | 0.45989 | 1.425 | 4.9873
-0.13 | 0.612 | 1.8802 | 6.425
-0.12 | 0.8174 | 2.4515 | 8.187
-0.11 | 1.0801 | 3.2065 | 10.322
-0.1 | 1.4208 | 4.1565 | 12.867
-0.09 | 1.8701 | 5.3572 | 15.898
-0.08 | 2.4344 | 6.82 | 19.335
-0.07 | 3.1493 | 8.596 | 23.342
-0.06 | 4.0464 | 10.78 | 27.811
-0.05 | 5.1616 | 13.41 | 32.881
-0.04 | 6.469 | 16.46 | 38.423
-0.03 | 8.108 | 19.989 | 44.522
-0.02 | 10.019 | 24.008 | 51.066
-0.01 | 12.296 | 28.655 | 58.33
0 | 14.937 | 33.805 | 65.88
0.01 | 17.869 | 39.492 | 73.93
0.02 | 21.121 | 45.474 | 82.34
0.03 | 24.852 | 52.292 | 91.34
0.04 | 28.804 | 59.29 | 100.44
0.05 | 33.059 | 66.87 | 110.18
0.06 | 37.618 | 75 | 120.06
0.07 | 42.356 | 83.46 | 130.43
0.08 | 47.302 | 92.23 | 141
0.09 | 52.363 | 101.29 | 151.68
0.1 | 57.43 | 110.72 | 162.68
0.11 | 62.61 | 120.45 | 173.97
0.12 | 67.82 | 130.51 | 185.51
0.13 | 73.01 | 140.68 | 197.03
0.14 | 78.12 | 151.12 | 208.66
0.15 | 83.17 | 161.79 | 220.52
0.16 | 88.03 | 172.61 | 232.64
0.17 | 92.64 | 183.52 | 244.69
0.18 | 97.21 | 194.45 | 256.54
0.19 | 101.63 | 205.77 | 268.74
0.2 | 105.74 | 217.13 | 280.97
0.21 | 109.86 | 228.49 | 293.39
0.22 | 113.67 | 239.97 | 305.72
0.23 | 117.13 | 251.28 | 317.75
0.24 | 120.56 | 262.91 | 330
0.25 | 123.7 | 274.51 | 342.32
0.26 | 126.73 | 285.97 | 354.42
0.27 | 129.73 | 297.32 | 366.61
0.28 | 132.45 | 308.8 | 378.49
0.29 | 134.94 | 320.18 | 390.53
0.3 | 137.23 | 331.62 | 402.62
0.31 | 139.41 | 342.93 | 414.41
0.32 | 141.59 | 353.97 | 425.99
0.33 | 143.83 | 365.17 | 437.72
0.34 | 145.55 | 376.12 | 449.17
0.35 | 147.11 | 386.99 | 460.49
0.36 | 148.76 | 397.74 | 471.7
0.37 | 150.26 | 408.15 | 482.69
0.38 | 152 | 418.52 | 493.71
0.39 | 153.05 | 428.72 | 504.38
0.4 | 154.27 | 438.67 | 514.82
0.41 | 155.48 | 448.42 | 525.28
0.42 | 156.77 | 458.02 | 535.4
0.43 | 157.88 | 467.32 | 545.45
0.44 | 158.68 | 476.42 | 555.24
0.45 | 159.61 | 485.3 | 564.7
0.46 | 160.51 | 493.81 | 573.9
0.47 | 161.67 | 502.08 | 582.9
0.48 | 162.42 | 510.18 | 591.8
0.49 | 163.03 | 517.87 | 600.5
0.5 | 163.77 | 525.38 | 608.6

## Tranconductance (mS-mm)
VGS (V) | VDS = 0.100 V | VDS = 0.500 V | VDS = 0.900 V
-0.75 | -0.00252 | -0.0076 | -0.0254
-0.74 | -0.002515 | -0.009045 | -0.02215
-0.73 | -0.00258 | -0.00856 | -0.0206
-0.72 | -0.0024955 | -0.0071 | -0.023
-0.71 | -0.002709 | -0.00838 | -0.02165
-0.7 | -0.002272 | -0.00787 | -0.0185
-0.69 | -0.001823 | -0.006535 | -0.0191
-0.68 | -0.002003 | -0.00695 | -0.0193
-0.67 | -0.001681 | -0.00685 | -0.01845
-0.66 | -0.001731 | -0.006135 | -0.0195
-0.65 | -0.0016065 | -0.005915 | -0.01905
-0.64 | -0.001599 | -0.006105 | -0.01765
-0.63 | -0.001788 | -0.006445 | -0.01755
-0.62 | -0.0015775 | -0.00601 | -0.0169
-0.61 | -0.001526 | -0.004975 | -0.016
-0.6 | -0.001402 | -0.004815 | -0.01656
-0.59 | -0.001217 | -0.005045 | -0.016095
-0.58 | -0.0012515 | -0.004945 | -0.01598
-0.57 | -0.0012805 | -0.005125 | -0.01424
-0.56 | -0.0012425 | -0.004795 | -0.01368
-0.55 | -0.001237 | -0.00441 | -0.01447
-0.54 | -0.001123 | -0.00408 | -0.01317
-0.53 | -0.0009755 | -0.00371 | -0.01322
-0.52 | -0.000879 | -0.003775 | -0.012635
-0.51 | -0.000678 | -0.00349 | -0.01079
-0.5 | -0.0007405 | -0.003185 | -0.00916
-0.49 | -0.0007045 | -0.003175 | -0.00892
-0.48 | -0.0004515 | -0.00231 | -0.00802
-0.47 | -0.0004075 | -0.00151 | -0.00558
-0.46 | -0.0002705 | -0.001345 | -0.00322
-0.45 | 8.15e-05 | -0.00039 | -8.5e-05
-0.44 | 0.000429 | 0.001135 | 0.00384
-0.43 | 0.0008655 | 0.002675 | 0.00804
-0.42 | 0.001551 | 0.00456 | 0.016065
-0.41 | 0.002457 | 0.00748 | 0.027485
-0.4 | 0.0036085 | 0.01166 | 0.040115
-0.39 | 0.005161 | 0.01652 | 0.060485
-0.38 | 0.0074435 | 0.024075 | 0.091055
-0.37 | 0.0105445 | 0.034805 | 0.12799
-0.36 | 0.0163615 | 0.048735 | 0.1775
-0.35 | 0.022544 | 0.068735 | 0.2559
-0.34 | 0.02918 | 0.095675 | 0.3622
-0.33 | 0.040335 | 0.13793 | 0.50395
-0.32 | 0.05552 | 0.188805 | 0.69765
-0.31 | 0.077005 | 0.25405 | 0.973
-0.3 | 0.106155 | 0.35165 | 1.3556
-0.29 | 0.154955 | 0.48495 | 1.85025
-0.28 | 0.21068 | 0.66185 | 2.5585
-0.27 | 0.27665 | 0.9079 | 3.4515
-0.26 | 0.37585 | 1.2431 | 4.7325
-0.25 | 0.5114 | 1.7229 | 6.498
-0.24 | 0.70035 | 2.31535 | 8.6455
-0.23 | 0.9447 | 3.095 | 11.6775
-0.22 | 1.29025 | 4.2185 | 15.8695
-0.21 | 1.81195 | 5.6275 | 20.995
-0.2 | 2.42135 | 7.512 | 28.075
-0.19 | 3.193 | 10.1175 | 37.225
-0.18 | 4.295 | 13.504 | 48.275
-0.17 | 5.7195 | 17.843 | 63.19
-0.16 | 7.616 | 23.48 | 80.335
-0.15 | 10.215 | 30.885 | 102.35
-0.14 | 13.462 | 40.305 | 129.845
-0.13 | 17.8755 | 51.325 | 159.985
-0.12 | 23.405 | 66.315 | 194.85
-0.11 | 30.17 | 85.25 | 234
-0.1 | 39.5 | 107.535 | 278.8
-0.09 | 50.68 | 133.175 | 323.4
-0.08 | 63.96 | 161.94 | 372.2
-0.07 | 80.6 | 198 | 423.8
-0.06 | 100.615 | 240.7 | 476.95
-0.05 | 121.13 | 284 | 530.6
-0.04 | 147.32 | 328.95 | 582.05
-0.03 | 177.5 | 377.4 | 632.15
-0.02 | 209.4 | 433.3 | 690.4
-0.01 | 245.9 | 489.85 | 740.7
0 | 278.65 | 541.85 | 780
0.01 | 309.2 | 583.45 | 823
0.02 | 349.15 | 640 | 870.5
0.03 | 384.15 | 690.8 | 905
0.04 | 410.35 | 728.9 | 942
0.05 | 440.7 | 785.5 | 981
0.06 | 464.85 | 829.5 | 1012.5
0.07 | 484.2 | 861.5 | 1047
0.08 | 500.35 | 891.5 | 1062.5
0.09 | 506.4 | 924.5 | 1084
0.1 | 512.35 | 958 | 1114.5
0.11 | 519.5 | 989.5 | 1141.5
0.12 | 520 | 1011.5 | 1153
0.13 | 515 | 1030.5 | 1157.5
0.14 | 508 | 1055.5 | 1174.5
0.15 | 495.5 | 1074.5 | 1199
0.16 | 473.5 | 1086.5 | 1208.5
0.17 | 459 | 1092 | 1195
0.18 | 449.5 | 1112.5 | 1202.5
0.19 | 426.5 | 1134 | 1221.5
0.2 | 411.5 | 1136 | 1232.5
0.21 | 396.5 | 1142 | 1237.5
0.22 | 363.5 | 1139.5 | 1218
0.23 | 344.5 | 1147 | 1214
0.24 | 328.5 | 1161.5 | 1228.5
0.25 | 308.5 | 1153 | 1221
0.26 | 301.5 | 1140.5 | 1214.5
0.27 | 286 | 1141.5 | 1203.5
0.28 | 260.5 | 1143 | 1196
0.29 | 239 | 1141 | 1206.5
0.3 | 223.5 | 1137.5 | 1194
0.31 | 218 | 1117.5 | 1168.5
0.32 | 221 | 1112 | 1165.5
0.33 | 198 | 1107.5 | 1159
0.34 | 164 | 1091 | 1138.5
0.35 | 160.5 | 1081 | 1126.5
0.36 | 157.5 | 1058 | 1110
0.37 | 162 | 1039 | 1100.5
0.38 | 139.5 | 1028.5 | 1084.5
0.39 | 113.5 | 1007.5 | 1055.5
0.4 | 121.5 | 985 | 1045
0.41 | 125 | 967.5 | 1029
0.42 | 120 | 945 | 1008.5
0.43 | 95.5 | 920 | 992
0.44 | 86.5 | 899 | 962.5
0.45 | 91.5 | 869.5 | 933
0.46 | 103 | 839 | 910
0.47 | 95.5 | 818.5 | 895
0.48 | 68 | 789.5 | 880
0.49 | 67.5 | 760 | 840
0.5 | 74 | 751 | 810