## IDS-VDS Characteristic (mA-mm)
VGS (V) | VDS = 0.100 V | VDS = 0.500 V | VDS = 0.900 V
-0.75 | 0.0006066 | 0.002536 | 0.008508
-0.74 | 0.0005751 | 0.0024497 | 0.008239
-0.73 | 0.0005511 | 0.0023475 | 0.008013
-0.72 | 0.000525 | 0.0022597 | 0.007752
-0.71 | 0.0005039 | 0.0021725 | 0.007508
-0.7 | 0.00047777 | 0.0020951 | 0.007293
-0.69 | 0.00045711 | 0.0020217 | 0.007107
-0.68 | 0.00043146 | 0.0019547 | 0.006856
-0.67 | 0.00041515 | 0.0018863 | 0.006738
-0.66 | 0.00039726 | 0.0018297 | 0.006445
-0.65 | 0.00037923 | 0.0017575 | 0.006286
-0.64 | 0.00036288 | 0.0016943 | 0.006032
-0.63 | 0.00034282 | 0.0016264 | 0.005883
-0.62 | 0.00032736 | 0.0015744 | 0.005715
-0.61 | 0.00031172 | 0.001523 | 0.005573
-0.6 | 0.00029806 | 0.0014611 | 0.005357
-0.59 | 0.0002833 | 0.0014031 | 0.005186
-0.58 | 0.00027106 | 0.0013519 | 0.005015
-0.57 | 0.00025683 | 0.0012964 | 0.0048719
-0.56 | 0.00024613 | 0.001252 | 0.0047581
-0.55 | 0.000236 | 0.0012029 | 0.004588
-0.54 | 0.0002229 | 0.0011596 | 0.0044216
-0.53 | 0.00021276 | 0.0011199 | 0.0042943
-0.52 | 0.000202 | 0.0010784 | 0.0041476
-0.51 | 0.00019393 | 0.0010402 | 0.0040322
-0.5 | 0.00018563 | 0.0009978 | 0.003932
-0.49 | 0.0001763 | 0.0009769 | 0.0038272
-0.48 | 0.00017164 | 0.0009485 | 0.0037176
-0.47 | 0.00016847 | 0.0009248 | 0.003633
-0.46 | 0.00016359 | 0.0009107 | 0.0036109
-0.45 | 0.00016253 | 0.000901 | 0.0035519
-0.44 | 0.00016531 | 0.0009097 | 0.0035466
-0.43 | 0.00016937 | 0.0009149 | 0.003573
-0.42 | 0.00018226 | 0.0009419 | 0.0036747
-0.41 | 0.00019994 | 0.0009914 | 0.0038566
-0.4 | 0.00022783 | 0.0010763 | 0.0041386
-0.39 | 0.00026907 | 0.0012105 | 0.0046
-0.38 | 0.00032697 | 0.0013921 | 0.0052957
-0.37 | 0.00041294 | 0.0016661 | 0.00631
-0.36 | 0.00052998 | 0.0020454 | 0.007687
-0.35 | 0.0007292 | 0.0025873 | 0.00963
-0.34 | 0.0009666 | 0.003345 | 0.012464
-0.33 | 0.0012916 | 0.004382 | 0.016362
-0.32 | 0.0017402 | 0.005912 | 0.021896
-0.31 | 0.0023667 | 0.007916 | 0.029516
-0.3 | 0.00323 | 0.010709 | 0.040189
-0.29 | 0.0044273 | 0.014588 | 0.054932
-0.28 | 0.006235 | 0.019883 | 0.07538
-0.27 | 0.008519 | 0.027222 | 0.10322
-0.26 | 0.011627 | 0.037085 | 0.14131
-0.25 | 0.015903 | 0.050767 | 0.19414
-0.24 | 0.021622 | 0.0704 | 0.26217
-0.23 | 0.029512 | 0.09588 | 0.35948
-0.22 | 0.040199 | 0.12939 | 0.48884
-0.21 | 0.054489 | 0.17611 | 0.6616
-0.2 | 0.07577 | 0.23749 | 0.8917
-0.19 | 0.10261 | 0.32148 | 1.1978
-0.18 | 0.13884 | 0.4331 | 1.5979
-0.17 | 0.18681 | 0.5828 | 2.1256
-0.16 | 0.25107 | 0.7764 | 2.8006
-0.15 | 0.33696 | 1.0351 | 3.6783
-0.14 | 0.45245 | 1.375 | 4.7801
-0.13 | 0.6033 | 1.8112 | 6.182
-0.12 | 0.8047 | 2.3807 | 7.904
-0.11 | 1.0637 | 3.098 | 9.95
-0.1 | 1.3976 | 4.0181 | 12.432
-0.09 | 1.8429 | 5.1772 | 15.348
-0.08 | 2.4024 | 6.619 | 18.752
-0.07 | 3.1037 | 8.359 | 22.606
-0.06 | 3.9952 | 10.49 | 27.01
-0.05 | 5.0932 | 13.021 | 31.975
-0.04 | 6.376 | 16.023 | 37.419
-0.03 | 7.996 | 19.506 | 43.468
-0.02 | 9.907 | 23.445 | 49.95
-0.01 | 12.127 | 27.958 | 56.922
0 | 14.729 | 33.082 | 64.63
0.01 | 17.679 | 38.672 | 72.49
0.02 | 20.925 | 44.631 | 80.85
0.03 | 24.617 | 51.355 | 89.75
0.04 | 28.501 | 58.32 | 98.92
0.05 | 32.75 | 65.92 | 108.58
0.06 | 37.256 | 73.82 | 118.34
0.07 | 42.054 | 82.3 | 128.7
0.08 | 46.975 | 91.06 | 139.23
0.09 | 52.055 | 100.01 | 149.93
0.1 | 57.03 | 109.49 | 161.06
0.11 | 62.32 | 119.24 | 172.2
0.12 | 67.58 | 129.27 | 183.7
0.13 | 72.69 | 139.58 | 195.29
0.14 | 77.72 | 149.83 | 207.03
0.15 | 82.73 | 160.51 | 218.8
0.16 | 87.65 | 171.45 | 230.93
0.17 | 92.48 | 182.38 | 242.97
0.18 | 97.03 | 193.43 | 255.04
0.19 | 101.36 | 204.55 | 267.29
0.2 | 105.45 | 215.93 | 279.34
0.21 | 109.48 | 227.53 | 291.81
0.22 | 113.28 | 238.91 | 304.09
0.23 | 117.05 | 250.31 | 316.47
0.24 | 120.47 | 261.87 | 328.75
0.25 | 123.79 | 273.57 | 341
0.26 | 126.72 | 285.01 | 353.26
0.27 | 129.42 | 296.7 | 365.47
0.28 | 132.16 | 308.02 | 377.52
0.29 | 134.9 | 319.54 | 389.48
0.3 | 137.51 | 331.04 | 401.6
0.31 | 139.62 | 342.33 | 413.56
0.32 | 141.46 | 353.54 | 425.3
0.33 | 143.41 | 364.74 | 436.99
0.34 | 145.38 | 375.77 | 448.42
0.35 | 147.41 | 386.59 | 459.89
0.36 | 148.86 | 397.36 | 471.16
0.37 | 150.17 | 407.94 | 482.37
0.38 | 151.63 | 418.5 | 493.44
0.39 | 153.36 | 428.69 | 504.04
0.4 | 154.65 | 438.67 | 514.79
0.41 | 155.56 | 448.57 | 525.17
0.42 | 156.61 | 458.24 | 535.47
0.43 | 157.93 | 467.71 | 545.52
0.44 | 159.23 | 476.81 | 555.28
0.45 | 159.93 | 485.63 | 564.91
0.46 | 160.65 | 494.37 | 574.1
0.47 | 161.48 | 502.76 | 583.2
0.48 | 162.36 | 510.89 | 592.2
0.49 | 163.55 | 518.64 | 601
0.5 | 163.81 | 526.14 | 609.5

## Tranconductance (mS-mm)
VGS (V) | VDS = 0.100 V | VDS = 0.500 V | VDS = 0.900 V
-0.75 | -0.00315 | -0.00863 | -0.0269
-0.74 | -0.002775 | -0.009425 | -0.02475
-0.73 | -0.002505 | -0.0095 | -0.02435
-0.72 | -0.00236 | -0.00875 | -0.02525
-0.71 | -0.0023615 | -0.00823 | -0.02295
-0.7 | -0.0023395 | -0.00754 | -0.02005
-0.69 | -0.0023155 | -0.00702 | -0.02185
-0.68 | -0.002098 | -0.00677 | -0.01845
-0.67 | -0.00171 | -0.00625 | -0.02055
-0.66 | -0.001796 | -0.00644 | -0.0226
-0.65 | -0.001719 | -0.00677 | -0.02065
-0.64 | -0.0018205 | -0.006555 | -0.02015
-0.63 | -0.001776 | -0.005995 | -0.01585
-0.62 | -0.001555 | -0.00517 | -0.0155
-0.61 | -0.001465 | -0.005665 | -0.0179
-0.6 | -0.001421 | -0.005995 | -0.01935
-0.59 | -0.00135 | -0.00546 | -0.0171
-0.58 | -0.0013235 | -0.005335 | -0.015705
-0.57 | -0.0012465 | -0.004995 | -0.012845
-0.56 | -0.0010415 | -0.004675 | -0.014195
-0.55 | -0.0011615 | -0.00462 | -0.016825
-0.54 | -0.001162 | -0.00415 | -0.014685
-0.53 | -0.001045 | -0.00406 | -0.0137
-0.52 | -0.0009415 | -0.003985 | -0.013105
-0.51 | -0.0008185 | -0.00403 | -0.01078
-0.5 | -0.0008815 | -0.003165 | -0.01025
-0.49 | -0.0006995 | -0.002465 | -0.01072
-0.48 | -0.0003915 | -0.002605 | -0.00971
-0.47 | -0.0004025 | -0.00189 | -0.005335
-0.46 | -0.000297 | -0.00119 | -0.004055
-0.45 | 8.6e-05 | -5e-05 | -0.003215
-0.44 | 0.000342 | 0.000695 | 0.001055
-0.43 | 0.0008475 | 0.00161 | 0.006405
-0.42 | 0.0015285 | 0.003825 | 0.01418
-0.41 | 0.0022785 | 0.00672 | 0.023195
-0.4 | 0.0034565 | 0.010955 | 0.03717
-0.39 | 0.004957 | 0.01579 | 0.057855
-0.38 | 0.0071935 | 0.02278 | 0.0855
-0.37 | 0.0101505 | 0.032665 | 0.119565
-0.36 | 0.015813 | 0.04606 | 0.166
-0.35 | 0.021831 | 0.06498 | 0.23885
-0.34 | 0.02812 | 0.089735 | 0.3366
-0.33 | 0.03868 | 0.12835 | 0.4716
-0.32 | 0.053755 | 0.1767 | 0.6577
-0.31 | 0.07449 | 0.23985 | 0.91465
-0.3 | 0.10303 | 0.3336 | 1.2708
-0.29 | 0.15025 | 0.4587 | 1.75955
-0.28 | 0.204585 | 0.6317 | 2.4144
-0.27 | 0.2696 | 0.8601 | 3.2965
-0.26 | 0.3692 | 1.17725 | 4.546
-0.25 | 0.49975 | 1.66575 | 6.043
-0.24 | 0.68045 | 2.25565 | 8.267
-0.23 | 0.92885 | 2.9495 | 11.3335
-0.22 | 1.24885 | 4.0115 | 15.106
-0.21 | 1.77855 | 5.405 | 20.143
-0.2 | 2.40605 | 7.2685 | 26.81
-0.19 | 3.1535 | 9.7805 | 35.31
-0.18 | 4.21 | 13.066 | 46.39
-0.17 | 5.6115 | 17.165 | 60.135
-0.16 | 7.5075 | 22.615 | 77.635
-0.15 | 10.069 | 29.93 | 98.975
-0.14 | 13.317 | 38.805 | 125.185
-0.13 | 17.6125 | 50.285 | 156.195
-0.12 | 23.02 | 64.34 | 188.4
-0.11 | 29.645 | 81.87 | 226.4
-0.1 | 38.96 | 103.96 | 269.9
-0.09 | 50.24 | 130.045 | 316
-0.08 | 63.04 | 159.09 | 362.9
-0.07 | 79.64 | 193.55 | 412.9
-0.06 | 99.475 | 233.1 | 468.45
-0.05 | 119.04 | 276.65 | 520.45
-0.04 | 145.14 | 324.25 | 574.65
-0.03 | 176.55 | 371.1 | 626.55
-0.02 | 206.55 | 422.6 | 672.7
-0.01 | 241.1 | 481.85 | 734
0 | 277.6 | 535.7 | 778.4
0.01 | 309.8 | 577.45 | 811
0.02 | 346.9 | 634.15 | 863
0.03 | 378.8 | 684.45 | 903.5
0.04 | 406.65 | 728.25 | 941.5
0.05 | 437.75 | 775 | 971
0.06 | 465.2 | 819 | 1006
0.07 | 485.95 | 862 | 1044.5
0.08 | 500.05 | 885.5 | 1061.5
0.09 | 502.75 | 921.5 | 1091.5
0.1 | 513.25 | 961.5 | 1113.5
0.11 | 527.5 | 989 | 1132
0.12 | 518.5 | 1017 | 1154.5
0.13 | 507 | 1028 | 1166.5
0.14 | 502 | 1046.5 | 1175.5
0.15 | 496.5 | 1081 | 1195
0.16 | 487.5 | 1093.5 | 1208.5
0.17 | 469 | 1099 | 1205.5
0.18 | 444 | 1108.5 | 1216
0.19 | 421 | 1125 | 1215
0.2 | 406 | 1149 | 1226
0.21 | 391.5 | 1149 | 1237.5
0.22 | 378.5 | 1139 | 1233
0.23 | 359.5 | 1148 | 1233
0.24 | 337 | 1163 | 1226.5
0.25 | 312.5 | 1157 | 1225.5
0.26 | 281.5 | 1156.5 | 1223.5
0.27 | 272 | 1150.5 | 1213
0.28 | 274 | 1142 | 1200.5
0.29 | 267.5 | 1151 | 1204
0.3 | 236 | 1139.5 | 1204
0.31 | 197.5 | 1125 | 1185
0.32 | 189.5 | 1120.5 | 1171.5
0.33 | 196 | 1111.5 | 1156
0.34 | 200 | 1092.5 | 1145
0.35 | 174 | 1079.5 | 1137
0.36 | 138 | 1067.5 | 1124
0.37 | 138.5 | 1057 | 1114
0.38 | 159.5 | 1037.5 | 1083.5
0.39 | 151 | 1008.5 | 1067.5
0.4 | 110 | 994 | 1056.5
0.41 | 98 | 978.5 | 1034
0.42 | 118.5 | 957 | 1017.5
0.43 | 131 | 928.5 | 990.5
0.44 | 100 | 896 | 969.5
0.45 | 71 | 878 | 941
0.46 | 77.5 | 856.5 | 914.5
0.47 | 85.5 | 826 | 905
0.48 | 103.5 | 794 | 890
0.49 | 72.5 | 762.5 | 865
0.5 | 26 | 750 | 850