## IDS-VDS Characteristic (mA-mm)
VGS (V) | VDS = 0.100 V | VDS = 0.500 V | VDS = 0.900 V
-0.75 | 0.0006005 | 0.0025069 | 0.008296
-0.74 | 0.000574 | 0.0023982 | 0.008079
-0.73 | 0.0005509 | 0.0023025 | 0.00783
-0.72 | 0.000525 | 0.0022279 | 0.007608
-0.71 | 0.0005014 | 0.0021663 | 0.00737
-0.7 | 0.00047603 | 0.0020838 | 0.007158
-0.69 | 0.00045641 | 0.0020117 | 0.006931
-0.68 | 0.0004351 | 0.0019332 | 0.006722
-0.67 | 0.00041639 | 0.0018784 | 0.006548
-0.66 | 0.00039482 | 0.0018063 | 0.006348
-0.65 | 0.00037944 | 0.0017339 | 0.006166
-0.64 | 0.00036138 | 0.0016711 | 0.005976
-0.63 | 0.00034494 | 0.0016182 | 0.005779
-0.62 | 0.00032908 | 0.0015608 | 0.00559
-0.61 | 0.00031434 | 0.0015029 | 0.005405
-0.6 | 0.00030032 | 0.0014579 | 0.005239
-0.59 | 0.00028684 | 0.0013958 | 0.005065
-0.58 | 0.00027233 | 0.0013354 | 0.0049222
-0.57 | 0.00026259 | 0.0012875 | 0.0047632
-0.56 | 0.00024825 | 0.0012394 | 0.0046515
-0.55 | 0.00023647 | 0.0011932 | 0.0045115
-0.54 | 0.00022602 | 0.0011506 | 0.0043564
-0.53 | 0.0002153 | 0.001116 | 0.0042152
-0.52 | 0.00020453 | 0.0010699 | 0.0040792
-0.51 | 0.00019707 | 0.0010334 | 0.0039718
-0.5 | 0.00018631 | 0.0009986 | 0.0038415
-0.49 | 0.00018001 | 0.0009675 | 0.0037125
-0.48 | 0.00017501 | 0.0009411 | 0.0036734
-0.47 | 0.00017062 | 0.0009175 | 0.0035763
-0.46 | 0.00016618 | 0.0009013 | 0.0035264
-0.45 | 0.00016474 | 0.0008898 | 0.0034701
-0.44 | 0.00016776 | 0.0008947 | 0.0034732
-0.43 | 0.00017371 | 0.0009077 | 0.0035227
-0.42 | 0.00018501 | 0.0009353 | 0.0036456
-0.41 | 0.00020337 | 0.00099 | 0.003811
-0.4 | 0.00023057 | 0.0010769 | 0.0041071
-0.39 | 0.00027323 | 0.001208 | 0.0045636
-0.38 | 0.00033206 | 0.0013988 | 0.0052192
-0.37 | 0.00041603 | 0.0016709 | 0.006242
-0.36 | 0.00053553 | 0.0020579 | 0.007616
-0.35 | 0.0007385 | 0.0025922 | 0.009589
-0.34 | 0.0009752 | 0.0033677 | 0.012426
-0.33 | 0.0013043 | 0.0044196 | 0.016273
-0.32 | 0.0017591 | 0.006001 | 0.021795
-0.31 | 0.0023877 | 0.008006 | 0.029454
-0.3 | 0.0032624 | 0.010849 | 0.040202
-0.29 | 0.0044547 | 0.014738 | 0.054862
-0.28 | 0.006275 | 0.019993 | 0.07493
-0.27 | 0.008557 | 0.027455 | 0.10294
-0.26 | 0.011661 | 0.037539 | 0.14089
-0.25 | 0.015901 | 0.051223 | 0.19258
-0.24 | 0.021681 | 0.07067 | 0.26231
-0.23 | 0.02953 | 0.09617 | 0.3586
-0.22 | 0.040332 | 0.12983 | 0.48739
-0.21 | 0.054743 | 0.17687 | 0.6574
-0.2 | 0.07565 | 0.23812 | 0.8837
-0.19 | 0.10232 | 0.32198 | 1.1933
-0.18 | 0.13872 | 0.43522 | 1.5955
-0.17 | 0.18675 | 0.5834 | 2.1096
-0.16 | 0.25153 | 0.7804 | 2.7976
-0.15 | 0.33618 | 1.0399 | 3.6535
-0.14 | 0.45274 | 1.3729 | 4.7639
-0.13 | 0.6015 | 1.8193 | 6.179
-0.12 | 0.8029 | 2.3928 | 7.886
-0.11 | 1.0625 | 3.1056 | 9.923
-0.1 | 1.3999 | 4.0411 | 12.425
-0.09 | 1.8429 | 5.1984 | 15.442
-0.08 | 2.3955 | 6.64 | 18.795
-0.07 | 3.1083 | 8.393 | 22.675
-0.06 | 3.9944 | 10.556 | 27.061
-0.05 | 5.0873 | 13.078 | 32.045
-0.04 | 6.398 | 16.095 | 37.544
-0.03 | 7.992 | 19.583 | 43.484
-0.02 | 9.919 | 23.596 | 49.954
-0.01 | 12.159 | 28.172 | 57.05
0 | 14.779 | 33.227 | 64.61
0.01 | 17.66 | 38.839 | 72.58
0.02 | 20.933 | 44.919 | 80.93
0.03 | 24.599 | 51.583 | 89.81
0.04 | 28.545 | 58.6 | 98.99
0.05 | 32.823 | 66.16 | 108.44
0.06 | 37.292 | 74.13 | 118.48
0.07 | 42.056 | 82.5 | 128.73
0.08 | 46.948 | 91.22 | 139.2
0.09 | 51.985 | 100.28 | 149.97
0.1 | 57.04 | 109.75 | 160.79
0.11 | 62.16 | 119.28 | 172.08
0.12 | 67.44 | 129.34 | 183.58
0.13 | 72.62 | 139.57 | 195.13
0.14 | 77.76 | 149.9 | 206.81
0.15 | 82.74 | 160.59 | 218.57
0.16 | 87.59 | 171.33 | 230.58
0.17 | 92.18 | 182.28 | 242.53
0.18 | 96.73 | 193.3 | 254.64
0.19 | 101.08 | 204.52 | 266.74
0.2 | 105.37 | 215.72 | 278.99
0.21 | 109.45 | 227.12 | 291.26
0.22 | 113.16 | 238.55 | 303.47
0.23 | 116.67 | 249.96 | 315.79
0.24 | 120.03 | 261.44 | 327.87
0.25 | 123.29 | 272.97 | 340.21
0.26 | 126.39 | 284.54 | 352.41
0.27 | 129.45 | 295.96 | 364.46
0.28 | 131.92 | 307.33 | 376.57
0.29 | 134.32 | 318.79 | 388.47
0.3 | 136.73 | 330.06 | 400.58
0.31 | 138.95 | 341.44 | 412.37
0.32 | 141.45 | 352.54 | 424.07
0.33 | 143.3 | 363.62 | 435.65
0.34 | 144.88 | 374.54 | 447.08
0.35 | 146.63 | 385.35 | 458.36
0.36 | 148.25 | 395.99 | 469.54
0.37 | 150.1 | 406.68 | 480.79
0.38 | 151.4 | 416.88 | 491.45
0.39 | 152.54 | 427 | 502.19
0.4 | 153.72 | 437.06 | 512.77
0.41 | 155.28 | 446.83 | 523.09
0.42 | 156.43 | 456.41 | 533.39
0.43 | 157.31 | 465.81 | 543.21
0.44 | 158.2 | 474.74 | 553
0.45 | 159.17 | 483.68 | 562.51
0.46 | 160.55 | 492.32 | 571.5
0.47 | 161.18 | 500.5 | 580.6
0.48 | 161.78 | 508.55 | 589.8
0.49 | 162.55 | 516.27 | 598
0.5 | 163.47 | 523.73 | 606.7

## Tranconductance (mS-mm)
VGS (V) | VDS = 0.100 V | VDS = 0.500 V | VDS = 0.900 V
-0.75 | -0.00265 | -0.01087 | -0.0217
-0.74 | -0.00248 | -0.01022 | -0.0233
-0.73 | -0.00245 | -0.008515 | -0.02355
-0.72 | -0.002475 | -0.00681 | -0.023
-0.71 | -0.0024485 | -0.007205 | -0.0225
-0.7 | -0.0022495 | -0.00773 | -0.02195
-0.69 | -0.0020465 | -0.00753 | -0.0218
-0.68 | -0.002001 | -0.006665 | -0.01915
-0.67 | -0.002014 | -0.006345 | -0.0187
-0.66 | -0.0018475 | -0.007225 | -0.0191
-0.65 | -0.001672 | -0.00676 | -0.0186
-0.64 | -0.001725 | -0.005785 | -0.01935
-0.63 | -0.001615 | -0.005515 | -0.0193
-0.62 | -0.00153 | -0.005765 | -0.0187
-0.61 | -0.001438 | -0.005145 | -0.01755
-0.6 | -0.001375 | -0.005355 | -0.017
-0.59 | -0.0013995 | -0.006125 | -0.01584
-0.58 | -0.0012125 | -0.005415 | -0.01509
-0.57 | -0.001204 | -0.0048 | -0.013535
-0.56 | -0.001306 | -0.004715 | -0.012585
-0.55 | -0.0011115 | -0.00444 | -0.014755
-0.54 | -0.0010585 | -0.00386 | -0.014815
-0.53 | -0.0010745 | -0.004035 | -0.01386
-0.52 | -0.0009115 | -0.00413 | -0.01217
-0.51 | -0.000911 | -0.003565 | -0.011885
-0.5 | -0.000853 | -0.003295 | -0.012965
-0.49 | -0.000565 | -0.002875 | -0.008405
-0.48 | -0.0004695 | -0.0025 | -0.00681
-0.47 | -0.0004415 | -0.00199 | -0.00735
-0.46 | -0.000294 | -0.001385 | -0.00531
-0.45 | 7.9e-05 | -0.00033 | -0.00266
-0.44 | 0.0004485 | 0.000895 | 0.00263
-0.43 | 0.0008625 | 0.00203 | 0.00862
-0.42 | 0.001483 | 0.004115 | 0.014415
-0.41 | 0.002278 | 0.00708 | 0.023075
-0.4 | 0.003493 | 0.0109 | 0.03763
-0.39 | 0.0050745 | 0.016095 | 0.055605
-0.38 | 0.00714 | 0.023145 | 0.08392
-0.37 | 0.0101735 | 0.032955 | 0.11984
-0.36 | 0.0161235 | 0.046065 | 0.16735
-0.35 | 0.0219835 | 0.06549 | 0.2405
-0.34 | 0.02829 | 0.09137 | 0.3342
-0.33 | 0.039195 | 0.131665 | 0.46845
-0.32 | 0.05417 | 0.17932 | 0.65905
-0.31 | 0.075165 | 0.2424 | 0.92035
-0.3 | 0.10335 | 0.3366 | 1.2704
-0.29 | 0.15063 | 0.4572 | 1.7364
-0.28 | 0.205115 | 0.63585 | 2.4039
-0.27 | 0.2693 | 0.8773 | 3.298
-0.26 | 0.3672 | 1.1884 | 4.482
-0.25 | 0.501 | 1.65655 | 6.071
-0.24 | 0.68145 | 2.24735 | 8.301
-0.23 | 0.93255 | 2.958 | 11.254
-0.22 | 1.26065 | 4.035 | 14.94
-0.21 | 1.7659 | 5.4145 | 19.8155
-0.2 | 2.37885 | 7.2555 | 26.795
-0.19 | 3.1535 | 9.855 | 35.59
-0.18 | 4.2215 | 13.071 | 45.815
-0.17 | 5.6405 | 17.259 | 60.105
-0.16 | 7.4715 | 22.825 | 77.195
-0.15 | 10.0605 | 29.625 | 98.315
-0.14 | 13.266 | 38.97 | 126.275
-0.13 | 17.508 | 50.995 | 156.105
-0.12 | 23.05 | 64.315 | 187.2
-0.11 | 29.85 | 82.415 | 226.95
-0.1 | 39.02 | 104.64 | 275.95
-0.09 | 49.78 | 129.945 | 318.5
-0.08 | 63.27 | 159.73 | 361.65
-0.07 | 79.945 | 195.8 | 413.3
-0.06 | 98.95 | 234.25 | 468.5
-0.05 | 120.18 | 276.95 | 524.15
-0.04 | 145.235 | 325.25 | 571.95
-0.03 | 176.05 | 375.05 | 620.5
-0.02 | 208.35 | 429.45 | 678.3
-0.01 | 243 | 481.55 | 732.8
0 | 275.05 | 533.35 | 776.5
0.01 | 307.7 | 584.6 | 816
0.02 | 346.95 | 637.2 | 861.5
0.03 | 380.6 | 684.05 | 903
0.04 | 411.2 | 728.85 | 931.5
0.05 | 437.35 | 776.5 | 974.5
0.06 | 461.65 | 817 | 1014.5
0.07 | 482.8 | 854.5 | 1036
0.08 | 496.45 | 889 | 1062
0.09 | 504.6 | 926.5 | 1079.5
0.1 | 508.75 | 950 | 1105.5
0.11 | 520 | 979.5 | 1139.5
0.12 | 523 | 1014.5 | 1152.5
0.13 | 516 | 1028 | 1161.5
0.14 | 506 | 1051 | 1172
0.15 | 491.5 | 1071.5 | 1188.5
0.16 | 472 | 1084.5 | 1198
0.17 | 457 | 1098.5 | 1203
0.18 | 445 | 1112 | 1210.5
0.19 | 432 | 1121 | 1217.5
0.2 | 418.5 | 1130 | 1226
0.21 | 389.5 | 1141.5 | 1224
0.22 | 361 | 1142 | 1226.5
0.23 | 343.5 | 1144.5 | 1220
0.24 | 331 | 1150.5 | 1221
0.25 | 318 | 1155 | 1227
0.26 | 308 | 1149.5 | 1212.5
0.27 | 276.5 | 1139.5 | 1208
0.28 | 243.5 | 1141.5 | 1200.5
0.29 | 240.5 | 1136.5 | 1200.5
0.3 | 231.5 | 1132.5 | 1195
0.31 | 236 | 1124 | 1174.5
0.32 | 217.5 | 1109 | 1164
0.33 | 171.5 | 1100 | 1150.5
0.34 | 166.5 | 1086.5 | 1135.5
0.35 | 168.5 | 1072.5 | 1123
0.36 | 173.5 | 1066.5 | 1121.5
0.37 | 157.5 | 1044.5 | 1095.5
0.38 | 122 | 1016 | 1070
0.39 | 116 | 1009 | 1066
0.4 | 137 | 991.5 | 1045
0.41 | 135.5 | 967.5 | 1031
0.42 | 101.5 | 949 | 1006
0.43 | 88.5 | 916.5 | 980.5
0.44 | 93 | 893.5 | 965
0.45 | 117.5 | 879 | 925
0.46 | 100.5 | 841 | 904.5
0.47 | 61.5 | 811.5 | 915
0.48 | 68.5 | 788.5 | 870
0.49 | 84.5 | 759 | 845
0.5 | 92 | 746 | 870