## IDS-VDS Characteristic (mA-mm)
VGS (V) | VDS = 0.100 V | VDS = 0.500 V | VDS = 0.900 V
-0.75 | 0.0006284 | 0.0026411 | 0.008706
-0.74 | 0.0005967 | 0.0025667 | 0.008492
-0.73 | 0.0005711 | 0.0024661 | 0.008255
-0.72 | 0.0005433 | 0.0023875 | 0.00797
-0.71 | 0.00052 | 0.002296 | 0.007767
-0.7 | 0.00049378 | 0.0022159 | 0.00752
-0.69 | 0.00047027 | 0.0021415 | 0.007316
-0.68 | 0.00045136 | 0.0020711 | 0.007061
-0.67 | 0.00042879 | 0.0019944 | 0.006852
-0.66 | 0.00041168 | 0.0019122 | 0.006663
-0.65 | 0.00038815 | 0.0018406 | 0.006472
-0.64 | 0.00037316 | 0.0017725 | 0.006265
-0.63 | 0.00035672 | 0.0017124 | 0.006064
-0.62 | 0.00033993 | 0.0016538 | 0.005871
-0.61 | 0.00032404 | 0.0015973 | 0.005698
-0.6 | 0.00030905 | 0.0015397 | 0.005535
-0.59 | 0.00029731 | 0.0014874 | 0.005329
-0.58 | 0.00028208 | 0.0014228 | 0.005168
-0.57 | 0.00026763 | 0.0013709 | 0.005003
-0.56 | 0.00025448 | 0.001314 | 0.0048532
-0.55 | 0.000243 | 0.0012674 | 0.0047044
-0.54 | 0.00023205 | 0.0012177 | 0.0045624
-0.53 | 0.00022142 | 0.0011727 | 0.0044207
-0.52 | 0.00021124 | 0.0011388 | 0.0042753
-0.51 | 0.00020218 | 0.0010895 | 0.0041436
-0.5 | 0.00019383 | 0.0010581 | 0.0040403
-0.49 | 0.00018676 | 0.0010236 | 0.0039037
-0.48 | 0.00017883 | 0.0009954 | 0.0038267
-0.47 | 0.00017368 | 0.0009706 | 0.00376
-0.46 | 0.00017058 | 0.0009482 | 0.0036908
-0.45 | 0.00016955 | 0.0009347 | 0.0036339
-0.44 | 0.0001718 | 0.0009372 | 0.0036407
-0.43 | 0.00017707 | 0.0009524 | 0.0036766
-0.42 | 0.00018837 | 0.0009763 | 0.0037653
-0.41 | 0.00020707 | 0.0010319 | 0.0039448
-0.4 | 0.00023503 | 0.001116 | 0.0042561
-0.39 | 0.00027732 | 0.0012441 | 0.0047034
-0.38 | 0.00033697 | 0.0014346 | 0.0053953
-0.37 | 0.0004238 | 0.0017104 | 0.006459
-0.36 | 0.00054478 | 0.0021009 | 0.00786
-0.35 | 0.0007489 | 0.0026493 | 0.009853
-0.34 | 0.0009934 | 0.003411 | 0.01275
-0.33 | 0.0013287 | 0.0044807 | 0.016746
-0.32 | 0.0017911 | 0.006095 | 0.022329
-0.31 | 0.0024319 | 0.008149 | 0.030132
-0.3 | 0.0033191 | 0.011001 | 0.04121
-0.29 | 0.0045452 | 0.014973 | 0.056314
-0.28 | 0.006377 | 0.020382 | 0.07667
-0.27 | 0.008738 | 0.027903 | 0.10524
-0.26 | 0.011888 | 0.038056 | 0.14358
-0.25 | 0.016223 | 0.051988 | 0.19724
-0.24 | 0.022114 | 0.07191 | 0.26872
-0.23 | 0.030239 | 0.09704 | 0.36749
-0.22 | 0.041241 | 0.13212 | 0.49685
-0.21 | 0.055866 | 0.17891 | 0.6738
-0.2 | 0.07748 | 0.24246 | 0.9048
-0.19 | 0.10489 | 0.3283 | 1.2194
-0.18 | 0.1418 | 0.44028 | 1.6224
-0.17 | 0.19085 | 0.5924 | 2.1665
-0.16 | 0.25709 | 0.7924 | 2.8623
-0.15 | 0.34441 | 1.0539 | 3.7422
-0.14 | 0.46216 | 1.3999 | 4.8834
-0.13 | 0.6175 | 1.8489 | 6.283
-0.12 | 0.8212 | 2.4183 | 8.031
-0.11 | 1.0897 | 3.1628 | 10.123
-0.1 | 1.4334 | 4.108 | 12.637
-0.09 | 1.8909 | 5.2897 | 15.611
-0.08 | 2.459 | 6.754 | 19.053
-0.07 | 3.1803 | 8.514 | 22.998
-0.06 | 4.0938 | 10.682 | 27.475
-0.05 | 5.2103 | 13.298 | 32.46
-0.04 | 6.545 | 16.341 | 38.001
-0.03 | 8.197 | 19.889 | 44.069
-0.02 | 10.126 | 23.86 | 50.558
-0.01 | 12.392 | 28.447 | 57.69
0 | 15.057 | 33.617 | 65.35
0.01 | 18.012 | 39.257 | 73.23
0.02 | 21.289 | 45.358 | 81.7
0.03 | 25.028 | 52.048 | 90.62
0.04 | 28.942 | 59.08 | 99.81
0.05 | 33.253 | 66.7 | 109.31
0.06 | 37.776 | 74.7 | 119.3
0.07 | 42.567 | 83.11 | 129.66
0.08 | 47.474 | 91.89 | 140.13
0.09 | 52.499 | 100.96 | 150.91
0.1 | 57.55 | 110.4 | 161.74
0.11 | 62.75 | 120.15 | 173.05
0.12 | 67.97 | 130.21 | 184.58
0.13 | 73.12 | 140.49 | 196.11
0.14 | 78.16 | 150.78 | 207.91
0.15 | 83.22 | 161.4 | 219.53
0.16 | 88.12 | 172.29 | 231.73
0.17 | 92.79 | 183.22 | 243.66
0.18 | 97.19 | 194.25 | 255.69
0.19 | 101.56 | 205.39 | 267.8
0.2 | 105.69 | 216.71 | 280.09
0.21 | 109.81 | 228.21 | 292.42
0.22 | 113.59 | 239.67 | 304.66
0.23 | 117.21 | 250.95 | 316.87
0.24 | 120.56 | 262.55 | 328.91
0.25 | 123.71 | 274.11 | 341.32
0.26 | 126.63 | 285.55 | 353.52
0.27 | 129.59 | 297.12 | 365.63
0.28 | 132.28 | 308.46 | 377.8
0.29 | 134.98 | 319.94 | 389.59
0.3 | 137.1 | 331.36 | 401.69
0.31 | 139.28 | 342.64 | 413.53
0.32 | 141.38 | 353.78 | 425.19
0.33 | 143.5 | 364.87 | 436.97
0.34 | 145.39 | 375.86 | 448.31
0.35 | 146.98 | 386.7 | 459.69
0.36 | 148.55 | 397.32 | 470.87
0.37 | 150.18 | 407.88 | 482.06
0.38 | 151.9 | 418.36 | 492.81
0.39 | 153.14 | 428.53 | 503.55
0.4 | 154.22 | 438.38 | 514.15
0.41 | 155.39 | 448.25 | 524.52
0.42 | 156.53 | 457.83 | 534.85
0.43 | 157.88 | 467.23 | 544.69
0.44 | 158.59 | 476.29 | 554.5
0.45 | 159.52 | 485.11 | 564.06
0.46 | 160.43 | 493.72 | 573.4
0.47 | 161.42 | 502.01 | 582.4
0.48 | 162.32 | 510.11 | 591
0.49 | 162.91 | 517.85 | 599.9
0.5 | 163.53 | 525.29 | 608.2

## Tranconductance (mS-mm)
VGS (V) | VDS = 0.100 V | VDS = 0.500 V | VDS = 0.900 V
-0.75 | -0.00317 | -0.00744 | -0.0214
-0.74 | -0.002865 | -0.00875 | -0.02255
-0.73 | -0.00267 | -0.00896 | -0.0261
-0.72 | -0.002555 | -0.008505 | -0.0244
-0.71 | -0.002476 | -0.00858 | -0.0225
-0.7 | -0.0024865 | -0.007725 | -0.02255
-0.69 | -0.002121 | -0.00724 | -0.02295
-0.68 | -0.002074 | -0.007355 | -0.0232
-0.67 | -0.001984 | -0.007945 | -0.0199
-0.66 | -0.002032 | -0.00769 | -0.019
-0.65 | -0.001926 | -0.006985 | -0.0199
-0.64 | -0.0015715 | -0.00641 | -0.0204
-0.63 | -0.0016615 | -0.005935 | -0.0197
-0.62 | -0.001634 | -0.005755 | -0.0183
-0.61 | -0.001544 | -0.005705 | -0.0168
-0.6 | -0.0013365 | -0.005495 | -0.01845
-0.59 | -0.0013485 | -0.005845 | -0.01835
-0.58 | -0.001484 | -0.005825 | -0.0163
-0.57 | -0.00138 | -0.00544 | -0.01574
-0.56 | -0.0012315 | -0.005175 | -0.01493
-0.55 | -0.0011215 | -0.004815 | -0.01454
-0.54 | -0.001079 | -0.004735 | -0.014185
-0.53 | -0.0010405 | -0.003945 | -0.014355
-0.52 | -0.000962 | -0.00416 | -0.013855
-0.51 | -0.0008705 | -0.004035 | -0.01175
-0.5 | -0.000771 | -0.003295 | -0.011995
-0.49 | -0.00075 | -0.003135 | -0.01068
-0.48 | -0.000654 | -0.00265 | -0.007185
-0.47 | -0.0004125 | -0.00236 | -0.006795
-0.46 | -0.0002065 | -0.001795 | -0.006305
-0.45 | 6.1e-05 | -0.00055 | -0.002505
-0.44 | 0.000376 | 0.000885 | 0.002135
-0.43 | 0.0008285 | 0.001955 | 0.00623
-0.42 | 0.0015 | 0.003975 | 0.01341
-0.41 | 0.002333 | 0.006985 | 0.02454
-0.4 | 0.0035125 | 0.01061 | 0.03793
-0.39 | 0.005097 | 0.01593 | 0.05696
-0.38 | 0.007324 | 0.023315 | 0.08778
-0.37 | 0.0103905 | 0.033315 | 0.123235
-0.36 | 0.016255 | 0.046945 | 0.1697
-0.35 | 0.022431 | 0.065505 | 0.2445
-0.34 | 0.02899 | 0.09157 | 0.34465
-0.33 | 0.039885 | 0.1342 | 0.47895
-0.32 | 0.05516 | 0.183415 | 0.6693
-0.31 | 0.0764 | 0.2453 | 0.94405
-0.3 | 0.105665 | 0.3412 | 1.3091
-0.29 | 0.152895 | 0.46905 | 1.773
-0.28 | 0.20964 | 0.6465 | 2.4463
-0.27 | 0.27555 | 0.8837 | 3.3455
-0.26 | 0.37425 | 1.20425 | 4.6
-0.25 | 0.5113 | 1.6927 | 6.257
-0.24 | 0.7008 | 2.2526 | 8.5125
-0.23 | 0.95635 | 3.0105 | 11.4065
-0.22 | 1.28135 | 4.0935 | 15.3155
-0.21 | 1.81195 | 5.517 | 20.3975
-0.2 | 2.4512 | 7.4695 | 27.28
-0.19 | 3.216 | 9.891 | 35.88
-0.18 | 4.298 | 13.205 | 47.355
-0.17 | 5.7645 | 17.606 | 61.995
-0.16 | 7.678 | 23.075 | 78.785
-0.15 | 10.2535 | 30.375 | 101.055
-0.14 | 13.6545 | 39.75 | 127.04
-0.13 | 17.952 | 50.92 | 157.38
-0.12 | 23.61 | 65.695 | 192
-0.11 | 30.61 | 84.485 | 230.3
-0.1 | 40.06 | 106.345 | 274.4
-0.09 | 51.28 | 132.3 | 320.8
-0.08 | 64.47 | 161.215 | 369.35
-0.07 | 81.74 | 196.4 | 421.1
-0.06 | 101.5 | 239.2 | 473.1
-0.05 | 122.56 | 282.95 | 526.3
-0.04 | 149.335 | 329.55 | 580.45
-0.03 | 179.05 | 375.95 | 627.85
-0.02 | 209.75 | 427.9 | 681.05
-0.01 | 246.55 | 487.85 | 739.6
0 | 281 | 540.5 | 777
0.01 | 311.6 | 587.05 | 817.5
0.02 | 350.8 | 639.55 | 869.5
0.03 | 382.65 | 686.1 | 905.5
0.04 | 411.25 | 732.6 | 934.5
0.05 | 441.7 | 781 | 974.5
0.06 | 465.7 | 820.5 | 1017.5
0.07 | 484.9 | 859.5 | 1041.5
0.08 | 496.6 | 892.5 | 1062.5
0.09 | 503.8 | 925.5 | 1080.5
0.1 | 512.55 | 959.5 | 1107
0.11 | 521 | 990.5 | 1142
0.12 | 518.5 | 1017 | 1153
0.13 | 509.5 | 1028.5 | 1166.5
0.14 | 505 | 1045.5 | 1171
0.15 | 498 | 1075.5 | 1191
0.16 | 478.5 | 1091 | 1206.5
0.17 | 453.5 | 1098 | 1198
0.18 | 438.5 | 1108.5 | 1207
0.19 | 425 | 1123 | 1220
0.2 | 412.5 | 1141 | 1231
0.21 | 395 | 1148 | 1228.5
0.22 | 370 | 1137 | 1222.5
0.23 | 348.5 | 1144 | 1212.5
0.24 | 325 | 1158 | 1222.5
0.25 | 303.5 | 1150 | 1230.5
0.26 | 294 | 1150.5 | 1215.5
0.27 | 282.5 | 1145.5 | 1214
0.28 | 269.5 | 1141 | 1198
0.29 | 241 | 1145 | 1194.5
0.3 | 215 | 1135 | 1197
0.31 | 214 | 1121 | 1175
0.32 | 211 | 1111.5 | 1172
0.33 | 200.5 | 1104 | 1156
0.34 | 174 | 1091.5 | 1136
0.35 | 158 | 1073 | 1128
0.36 | 160 | 1059 | 1118.5
0.37 | 167.5 | 1052 | 1097
0.38 | 148 | 1032.5 | 1074.5
0.39 | 116 | 1001 | 1067
0.4 | 112.5 | 986 | 1048.5
0.41 | 115.5 | 972.5 | 1035
0.42 | 124.5 | 949 | 1008.5
0.43 | 103 | 923 | 982.5
0.44 | 82 | 894 | 968.5
0.45 | 92 | 871.5 | 945
0.46 | 95 | 845 | 917
0.47 | 94.5 | 819.5 | 880
0.48 | 74.5 | 792 | 875
0.49 | 60.5 | 759 | 860
0.5 | 62 | 744 | 830