## IDS-VDS Characteristic (mA-mm)
VGS (V) | VDS = 0.100 V | VDS = 0.500 V | VDS = 0.900 V
-0.75 | 0.0005954 | 0.0024696 | 0.008194
-0.74 | 0.0005672 | 0.0023816 | 0.007976
-0.73 | 0.0005398 | 0.0023025 | 0.007743
-0.72 | 0.0005211 | 0.0022256 | 0.007504
-0.71 | 0.00049409 | 0.0021501 | 0.007285
-0.7 | 0.00047071 | 0.0020741 | 0.007081
-0.69 | 0.00045235 | 0.0020137 | 0.006876
-0.68 | 0.00042979 | 0.0019425 | 0.006686
-0.67 | 0.00041146 | 0.0018651 | 0.006478
-0.66 | 0.00039637 | 0.0018073 | 0.006289
-0.65 | 0.00037623 | 0.0017372 | 0.006113
-0.64 | 0.00035918 | 0.0016745 | 0.005874
-0.63 | 0.00034386 | 0.0016061 | 0.0057
-0.62 | 0.00032679 | 0.0015451 | 0.005547
-0.61 | 0.00031263 | 0.0014874 | 0.005388
-0.6 | 0.00029798 | 0.0014416 | 0.005223
-0.59 | 0.00028551 | 0.001391 | 0.005044
-0.58 | 0.00027137 | 0.0013349 | 0.0048993
-0.57 | 0.00025852 | 0.0012874 | 0.0047442
-0.56 | 0.00024506 | 0.0012407 | 0.0045957
-0.55 | 0.00023479 | 0.0011953 | 0.0044475
-0.54 | 0.00022435 | 0.0011519 | 0.0043276
-0.53 | 0.00021409 | 0.0011206 | 0.004202
-0.52 | 0.00020359 | 0.0010697 | 0.0040684
-0.51 | 0.00019546 | 0.0010268 | 0.0039381
-0.5 | 0.00018763 | 0.0009932 | 0.0038299
-0.49 | 0.00017901 | 0.0009719 | 0.0037375
-0.48 | 0.00017284 | 0.0009417 | 0.0036355
-0.47 | 0.00016944 | 0.0009248 | 0.0035826
-0.46 | 0.00016521 | 0.0009038 | 0.0035175
-0.45 | 0.00016496 | 0.000904 | 0.0034881
-0.44 | 0.00016718 | 0.0009048 | 0.0034811
-0.43 | 0.00017389 | 0.0009163 | 0.0035562
-0.42 | 0.00018616 | 0.0009533 | 0.0036656
-0.41 | 0.00020688 | 0.0010151 | 0.0038921
-0.4 | 0.00023737 | 0.0011064 | 0.0041966
-0.39 | 0.0002819 | 0.0012533 | 0.0047191
-0.38 | 0.00034481 | 0.0014592 | 0.0054356
-0.37 | 0.00043551 | 0.0017514 | 0.00656
-0.36 | 0.00056227 | 0.0021689 | 0.008062
-0.35 | 0.0007748 | 0.0027511 | 0.010161
-0.34 | 0.0010279 | 0.0035733 | 0.013278
-0.33 | 0.0013778 | 0.0047096 | 0.017504
-0.32 | 0.0018606 | 0.006409 | 0.023519
-0.31 | 0.0025269 | 0.008586 | 0.031703
-0.3 | 0.0034444 | 0.011601 | 0.043384
-0.29 | 0.0047137 | 0.015781 | 0.05944
-0.28 | 0.00665 | 0.021516 | 0.08096
-0.27 | 0.00909 | 0.02928 | 0.11093
-0.26 | 0.012352 | 0.040078 | 0.15231
-0.25 | 0.016856 | 0.054721 | 0.20713
-0.24 | 0.022909 | 0.07539 | 0.28337
-0.23 | 0.031331 | 0.10181 | 0.38436
-0.22 | 0.042681 | 0.13849 | 0.52266
-0.21 | 0.05812 | 0.18797 | 0.7061
-0.2 | 0.07872 | 0.25345 | 0.9502
-0.19 | 0.10642 | 0.34168 | 1.2701
-0.18 | 0.14486 | 0.46025 | 1.7082
-0.17 | 0.19428 | 0.6183 | 2.251
-0.16 | 0.26172 | 0.8246 | 2.9785
-0.15 | 0.35158 | 1.0957 | 3.8924
-0.14 | 0.47155 | 1.4578 | 5.0501
-0.13 | 0.6296 | 1.9165 | 6.499
-0.12 | 0.8383 | 2.5046 | 8.282
-0.11 | 1.1128 | 3.2781 | 10.426
-0.1 | 1.4604 | 4.2307 | 12.971
-0.09 | 1.9234 | 5.4533 | 15.967
-0.08 | 2.5005 | 6.954 | 19.468
-0.07 | 3.2328 | 8.749 | 23.427
-0.06 | 4.1389 | 10.945 | 27.964
-0.05 | 5.2861 | 13.576 | 33.066
-0.04 | 6.611 | 16.687 | 38.576
-0.03 | 8.274 | 20.277 | 44.626
-0.02 | 10.257 | 24.295 | 51.245
-0.01 | 12.513 | 28.94 | 58.52
0 | 15.165 | 34.154 | 66.18
0.01 | 18.135 | 39.826 | 74.21
0.02 | 21.444 | 45.865 | 82.51
0.03 | 25.136 | 52.671 | 91.54
0.04 | 29.12 | 59.69 | 100.82
0.05 | 33.379 | 67.35 | 110.43
0.06 | 37.907 | 75.28 | 120.53
0.07 | 42.757 | 83.83 | 130.68
0.08 | 47.645 | 92.68 | 141.27
0.09 | 52.746 | 101.78 | 152.06
0.1 | 57.73 | 111.16 | 163.06
0.11 | 62.96 | 120.95 | 174.33
0.12 | 68.2 | 130.98 | 185.83
0.13 | 73.45 | 141.22 | 197.39
0.14 | 78.57 | 151.6 | 209.14
0.15 | 83.51 | 162.27 | 220.91
0.16 | 88.25 | 173.12 | 232.84
0.17 | 92.92 | 184.1 | 245.02
0.18 | 97.57 | 195.03 | 257.02
0.19 | 102.02 | 206.27 | 269.2
0.2 | 106.21 | 217.55 | 281.49
0.21 | 109.98 | 229.05 | 293.7
0.22 | 113.73 | 240.55 | 306.01
0.23 | 117.29 | 251.87 | 318.28
0.24 | 120.88 | 263.42 | 330.48
0.25 | 124.18 | 275.07 | 342.73
0.26 | 127.21 | 286.55 | 354.93
0.27 | 129.85 | 298.08 | 367.07
0.28 | 132.52 | 309.4 | 379.08
0.29 | 135.12 | 320.8 | 391.05
0.3 | 137.63 | 332.26 | 402.95
0.31 | 139.93 | 343.59 | 414.89
0.32 | 141.89 | 354.64 | 426.54
0.33 | 143.82 | 365.81 | 438.16
0.34 | 145.53 | 376.8 | 449.73
0.35 | 147.51 | 387.54 | 460.88
0.36 | 149.25 | 398.21 | 472.09
0.37 | 150.37 | 408.76 | 483.3
0.38 | 151.92 | 419.23 | 494.15
0.39 | 153.34 | 429.34 | 504.86
0.4 | 154.71 | 439.24 | 515.3
0.41 | 155.85 | 449.1 | 525.65
0.42 | 156.88 | 458.68 | 535.93
0.43 | 157.84 | 468.04 | 545.89
0.44 | 159.04 | 477.05 | 555.53
0.45 | 160.11 | 485.9 | 565.09
0.46 | 160.93 | 494.52 | 574.1
0.47 | 161.77 | 502.79 | 583.4
0.48 | 162.45 | 510.86 | 591.9
0.49 | 163.37 | 518.46 | 600.7
0.5 | 164.17 | 526.02 | 609.2

## Tranconductance (mS-mm)
VGS (V) | VDS = 0.100 V | VDS = 0.500 V | VDS = 0.900 V
-0.75 | -0.00282 | -0.0088 | -0.0218
-0.74 | -0.00278 | -0.008355 | -0.02255
-0.73 | -0.002305 | -0.0078 | -0.0236
-0.72 | -0.0022855 | -0.00762 | -0.0229
-0.71 | -0.0025195 | -0.007575 | -0.02115
-0.7 | -0.002087 | -0.00682 | -0.02045
-0.69 | -0.002046 | -0.00658 | -0.01975
-0.68 | -0.0020445 | -0.00743 | -0.0199
-0.67 | -0.001671 | -0.00676 | -0.01985
-0.66 | -0.0017615 | -0.006395 | -0.01825
-0.65 | -0.0018595 | -0.00664 | -0.02075
-0.64 | -0.0016185 | -0.006555 | -0.02065
-0.63 | -0.0016195 | -0.00647 | -0.01635
-0.62 | -0.0015615 | -0.005935 | -0.0156
-0.61 | -0.0014405 | -0.005175 | -0.0162
-0.6 | -0.001356 | -0.00482 | -0.0172
-0.59 | -0.0013305 | -0.005335 | -0.016185
-0.58 | -0.0013495 | -0.00518 | -0.01499
-0.57 | -0.0013155 | -0.00471 | -0.01518
-0.56 | -0.0011865 | -0.004605 | -0.014835
-0.55 | -0.0010355 | -0.00444 | -0.013405
-0.54 | -0.001035 | -0.003735 | -0.012275
-0.53 | -0.001038 | -0.00411 | -0.01296
-0.52 | -0.0009315 | -0.00469 | -0.013195
-0.51 | -0.000798 | -0.003825 | -0.011925
-0.5 | -0.0008225 | -0.002745 | -0.01003
-0.49 | -0.0007395 | -0.002575 | -0.00972
-0.48 | -0.0004785 | -0.002355 | -0.007745
-0.47 | -0.0003815 | -0.001895 | -0.0059
-0.46 | -0.000224 | -0.00104 | -0.004725
-0.45 | 9.85e-05 | 5e-05 | -0.00182
-0.44 | 0.0004465 | 0.000615 | 0.003405
-0.43 | 0.000949 | 0.002425 | 0.009225
-0.42 | 0.0016495 | 0.00494 | 0.016795
-0.41 | 0.0025605 | 0.007655 | 0.02655
-0.4 | 0.003751 | 0.01191 | 0.04135
-0.39 | 0.005372 | 0.01764 | 0.06195
-0.38 | 0.0076805 | 0.024905 | 0.092045
-0.37 | 0.010873 | 0.035485 | 0.13132
-0.36 | 0.0169645 | 0.049985 | 0.18005
-0.35 | 0.0232815 | 0.07022 | 0.2608
-0.34 | 0.03015 | 0.097925 | 0.36715
-0.33 | 0.041635 | 0.141785 | 0.51205
-0.32 | 0.057455 | 0.19382 | 0.70995
-0.31 | 0.07919 | 0.2596 | 0.99325
-0.3 | 0.10934 | 0.35975 | 1.38685
-0.29 | 0.16028 | 0.49575 | 1.8788
-0.28 | 0.218815 | 0.67495 | 2.5745
-0.27 | 0.2851 | 0.9281 | 3.5675
-0.26 | 0.3883 | 1.27205 | 4.81
-0.25 | 0.52785 | 1.7656 | 6.553
-0.24 | 0.72375 | 2.35445 | 8.8615
-0.23 | 0.9886 | 3.155 | 11.9645
-0.22 | 1.33945 | 4.308 | 16.087
-0.21 | 1.80195 | 5.748 | 21.377
-0.2 | 2.415 | 7.6855 | 28.2
-0.19 | 3.307 | 10.34 | 37.9
-0.18 | 4.393 | 13.831 | 49.045
-0.17 | 5.843 | 18.2175 | 63.515
-0.16 | 7.865 | 23.87 | 82.07
-0.15 | 10.4915 | 31.66 | 103.58
-0.14 | 13.901 | 41.04 | 130.33
-0.13 | 18.3375 | 52.34 | 161.595
-0.12 | 24.16 | 68.08 | 196.35
-0.11 | 31.105 | 86.305 | 234.45
-0.1 | 40.53 | 108.76 | 277.05
-0.09 | 52.005 | 136.165 | 324.85
-0.08 | 65.47 | 164.785 | 373
-0.07 | 81.92 | 199.55 | 424.8
-0.06 | 102.665 | 241.35 | 481.95
-0.05 | 123.605 | 287.1 | 530.6
-0.04 | 149.395 | 335.05 | 578
-0.03 | 182.3 | 380.4 | 633.45
-0.02 | 211.95 | 433.15 | 694.7
-0.01 | 245.4 | 492.95 | 746.75
0 | 281.1 | 544.3 | 784.5
0.01 | 313.95 | 585.55 | 816.5
0.02 | 350.05 | 642.25 | 866.5
0.03 | 383.8 | 691.25 | 915.5
0.04 | 412.15 | 733.95 | 944.5
0.05 | 439.35 | 779.5 | 985.5
0.06 | 468.9 | 824 | 1012.5
0.07 | 486.9 | 870 | 1037
0.08 | 499.45 | 897.5 | 1069
0.09 | 504.25 | 924 | 1089.5
0.1 | 510.7 | 958.5 | 1113.5
0.11 | 523.5 | 991 | 1138.5
0.12 | 524.5 | 1013.5 | 1153
0.13 | 518.5 | 1031 | 1165.5
0.14 | 503 | 1052.5 | 1176
0.15 | 484 | 1076 | 1185
0.16 | 470.5 | 1091.5 | 1205.5
0.17 | 466 | 1095.5 | 1209
0.18 | 455 | 1108.5 | 1209
0.19 | 432 | 1126 | 1223.5
0.2 | 398 | 1139 | 1225
0.21 | 376 | 1150 | 1226
0.22 | 365.5 | 1141 | 1229
0.23 | 357.5 | 1143.5 | 1223.5
0.24 | 344.5 | 1160 | 1222.5
0.25 | 316.5 | 1156.5 | 1222.5
0.26 | 283.5 | 1150.5 | 1217
0.27 | 265.5 | 1142.5 | 1207.5
0.28 | 263.5 | 1136 | 1199
0.29 | 255.5 | 1143 | 1193.5
0.3 | 240.5 | 1139.5 | 1192
0.31 | 213 | 1119 | 1179.5
0.32 | 194.5 | 1111 | 1163.5
0.33 | 182 | 1108 | 1159.5
0.34 | 184.5 | 1086.5 | 1136
0.35 | 186 | 1070.5 | 1118
0.36 | 143 | 1061 | 1121
0.37 | 133.5 | 1051 | 1103
0.38 | 148.5 | 1029 | 1078
0.39 | 139.5 | 1000.5 | 1057.5
0.4 | 125.5 | 988 | 1039.5
0.41 | 108.5 | 972 | 1031.5
0.42 | 99.5 | 947 | 1012
0.43 | 108 | 918.5 | 980
0.44 | 113.5 | 893 | 960
0.45 | 94.5 | 873.5 | 928.5
0.46 | 83 | 844.5 | 915.5
0.47 | 76 | 817 | 890
0.48 | 80 | 783.5 | 865
0.49 | 86 | 758 | 865
0.5 | 80 | 756 | 850