## IDS-VDS Characteristic (mA-mm)
VGS (V) | VDS = 0.100 V | VDS = 0.500 V | VDS = 0.900 V
-0.75 | 0.0005965 | 0.0024778 | 0.008088
-0.74 | 0.0005715 | 0.0023857 | 0.007869
-0.73 | 0.0005475 | 0.0023036 | 0.007691
-0.72 | 0.0005227 | 0.002207 | 0.007487
-0.71 | 0.00049777 | 0.0021395 | 0.007257
-0.7 | 0.00047385 | 0.0020644 | 0.006987
-0.69 | 0.00045557 | 0.0019936 | 0.006764
-0.68 | 0.000433 | 0.001925 | 0.00655
-0.67 | 0.00041565 | 0.0018598 | 0.006398
-0.66 | 0.00039641 | 0.0017961 | 0.006208
-0.65 | 0.00037844 | 0.0017276 | 0.006025
-0.64 | 0.00036099 | 0.0016727 | 0.005847
-0.63 | 0.00034349 | 0.0016051 | 0.005653
-0.62 | 0.0003283 | 0.0015516 | 0.005485
-0.61 | 0.00031456 | 0.0014959 | 0.005311
-0.6 | 0.0002983 | 0.0014327 | 0.005165
-0.59 | 0.00028539 | 0.0013835 | 0.005005
-0.58 | 0.00027179 | 0.0013293 | 0.0048171
-0.57 | 0.00025881 | 0.0012876 | 0.0046911
-0.56 | 0.00024651 | 0.0012363 | 0.0045247
-0.55 | 0.00023675 | 0.0011897 | 0.004378
-0.54 | 0.0002236 | 0.0011504 | 0.0042635
-0.53 | 0.00021265 | 0.0011057 | 0.00414
-0.52 | 0.00020352 | 0.0010696 | 0.0040011
-0.51 | 0.00019578 | 0.0010218 | 0.0038869
-0.5 | 0.00018835 | 0.0009927 | 0.0037594
-0.49 | 0.0001805 | 0.0009657 | 0.0036934
-0.48 | 0.00017361 | 0.0009427 | 0.0036032
-0.47 | 0.00017012 | 0.0009219 | 0.0035281
-0.46 | 0.000167 | 0.0009089 | 0.0035055
-0.45 | 0.0001677 | 0.0008979 | 0.0034997
-0.44 | 0.00016936 | 0.0009055 | 0.0035027
-0.43 | 0.00017711 | 0.0009282 | 0.0035744
-0.42 | 0.00019004 | 0.0009671 | 0.003689
-0.41 | 0.00021122 | 0.0010288 | 0.0039339
-0.4 | 0.00024324 | 0.0011272 | 0.0042655
-0.39 | 0.00029009 | 0.0012847 | 0.0048093
-0.38 | 0.00035714 | 0.0015043 | 0.0055912
-0.37 | 0.0004516 | 0.001819 | 0.006795
-0.36 | 0.0006004 | 0.0022543 | 0.008373
-0.35 | 0.0007833 | 0.002874 | 0.010605
-0.34 | 0.0010474 | 0.0037469 | 0.013843
-0.33 | 0.0014054 | 0.0049261 | 0.018287
-0.32 | 0.0018997 | 0.006721 | 0.024575
-0.31 | 0.0025852 | 0.009 | 0.033231
-0.3 | 0.0035361 | 0.012211 | 0.045419
-0.29 | 0.0048455 | 0.01652 | 0.06223
-0.28 | 0.006894 | 0.022462 | 0.08468
-0.27 | 0.009437 | 0.030618 | 0.11572
-0.26 | 0.012805 | 0.041864 | 0.15911
-0.25 | 0.017478 | 0.05726 | 0.21652
-0.24 | 0.023712 | 0.0782 | 0.29388
-0.23 | 0.032355 | 0.10578 | 0.40199
-0.22 | 0.044021 | 0.14412 | 0.54237
-0.21 | 0.06076 | 0.19489 | 0.7325
-0.2 | 0.08247 | 0.26256 | 0.9847
-0.19 | 0.11113 | 0.35424 | 1.3212
-0.18 | 0.15007 | 0.47758 | 1.7603
-0.17 | 0.20285 | 0.6407 | 2.3272
-0.16 | 0.27162 | 0.8538 | 3.0661
-0.15 | 0.36439 | 1.1356 | 3.9909
-0.14 | 0.48785 | 1.5056 | 5.2072
-0.13 | 0.651 | 1.9762 | 6.687
-0.12 | 0.8625 | 2.5802 | 8.497
-0.11 | 1.1416 | 3.3609 | 10.686
-0.1 | 1.503 | 4.3527 | 13.305
-0.09 | 1.9707 | 5.5866 | 16.362
-0.08 | 2.5666 | 7.122 | 19.945
-0.07 | 3.3122 | 8.939 | 23.928
-0.06 | 4.2416 | 11.214 | 28.469
-0.05 | 5.3876 | 13.893 | 33.627
-0.04 | 6.748 | 17.03 | 39.171
-0.03 | 8.428 | 20.626 | 45.361
-0.02 | 10.416 | 24.76 | 51.997
-0.01 | 12.739 | 29.433 | 59.26
0 | 15.396 | 34.733 | 66.94
0.01 | 18.412 | 40.442 | 75.07
0.02 | 21.718 | 46.416 | 83.46
0.03 | 25.443 | 53.383 | 92.5
0.04 | 29.407 | 60.37 | 101.82
0.05 | 33.697 | 68.15 | 111.48
0.06 | 38.241 | 76.19 | 121.32
0.07 | 43.022 | 84.72 | 131.72
0.08 | 47.989 | 93.64 | 142.34
0.09 | 53.026 | 102.62 | 153.08
0.1 | 58 | 112.16 | 164.17
0.11 | 63.28 | 121.91 | 175.23
0.12 | 68.51 | 132 | 186.86
0.13 | 73.63 | 142.17 | 198.47
0.14 | 78.61 | 152.64 | 210.17
0.15 | 83.62 | 163.22 | 221.95
0.16 | 88.55 | 174.19 | 234.04
0.17 | 93.28 | 185.12 | 246.12
0.18 | 97.78 | 196.07 | 258.26
0.19 | 102.06 | 207.26 | 270.37
0.2 | 106.09 | 218.61 | 282.45
0.21 | 110.15 | 230.21 | 294.97
0.22 | 113.94 | 241.55 | 307.2
0.23 | 117.63 | 252.92 | 319.44
0.24 | 120.94 | 264.53 | 331.79
0.25 | 124.14 | 276.14 | 343.91
0.26 | 127.05 | 287.6 | 356.16
0.27 | 129.87 | 299.02 | 368.31
0.28 | 132.72 | 310.48 | 380.28
0.29 | 135.22 | 321.96 | 392.32
0.3 | 137.71 | 333.37 | 404.25
0.31 | 139.65 | 344.64 | 416.16
0.32 | 141.66 | 355.59 | 427.82
0.33 | 143.88 | 366.83 | 439.52
0.34 | 145.74 | 377.8 | 450.9
0.35 | 147.43 | 388.66 | 462.28
0.36 | 148.85 | 399.39 | 473.47
0.37 | 150.37 | 409.8 | 484.63
0.38 | 152.05 | 420.17 | 495.52
0.39 | 153.52 | 430.37 | 505.99
0.4 | 154.45 | 440.4 | 516.66
0.41 | 155.6 | 450.11 | 527.05
0.42 | 156.93 | 459.67 | 537.28
0.43 | 158.03 | 469.02 | 547.22
0.44 | 159.11 | 478.11 | 556.92
0.45 | 159.77 | 486.93 | 566.52
0.46 | 160.61 | 495.44 | 575.4
0.47 | 161.7 | 503.75 | 584.8
0.48 | 162.49 | 511.76 | 593.4
0.49 | 163.26 | 519.52 | 602.2
0.5 | 163.77 | 526.89 | 610.6

## Tranconductance (mS-mm)
VGS (V) | VDS = 0.100 V | VDS = 0.500 V | VDS = 0.900 V
-0.75 | -0.0025 | -0.00921 | -0.0219
-0.74 | -0.00245 | -0.00871 | -0.01985
-0.73 | -0.00244 | -0.008935 | -0.0191
-0.72 | -0.0024865 | -0.008205 | -0.0217
-0.71 | -0.0024425 | -0.00713 | -0.025
-0.7 | -0.00211 | -0.007295 | -0.02465
-0.69 | -0.0020425 | -0.00697 | -0.02185
-0.68 | -0.001996 | -0.00669 | -0.0183
-0.67 | -0.0018295 | -0.006445 | -0.0171
-0.66 | -0.0018605 | -0.00661 | -0.01865
-0.65 | -0.001771 | -0.00617 | -0.01805
-0.64 | -0.0017475 | -0.006125 | -0.0186
-0.63 | -0.0016345 | -0.006055 | -0.0181
-0.62 | -0.0014465 | -0.00546 | -0.0171
-0.61 | -0.0015 | -0.005945 | -0.016
-0.6 | -0.0014585 | -0.00562 | -0.0153
-0.59 | -0.0013255 | -0.00517 | -0.017395
-0.58 | -0.001329 | -0.004795 | -0.015695
-0.57 | -0.001264 | -0.00465 | -0.01462
-0.56 | -0.001103 | -0.004895 | -0.015655
-0.55 | -0.0011455 | -0.004295 | -0.01306
-0.54 | -0.001205 | -0.0042 | -0.0119
-0.53 | -0.001004 | -0.00404 | -0.01312
-0.52 | -0.0008435 | -0.004195 | -0.012655
-0.51 | -0.0007585 | -0.003845 | -0.012085
-0.5 | -0.000764 | -0.002805 | -0.009675
-0.49 | -0.000737 | -0.0025 | -0.00781
-0.48 | -0.000519 | -0.00219 | -0.008265
-0.47 | -0.0003305 | -0.00169 | -0.004885
-0.46 | -0.000121 | -0.0012 | -0.00142
-0.45 | 0.000118 | -0.00017 | -0.00014
-0.44 | 0.0004705 | 0.001515 | 0.003735
-0.43 | 0.001034 | 0.00308 | 0.009315
-0.42 | 0.0017055 | 0.00503 | 0.017975
-0.41 | 0.00266 | 0.008005 | 0.028825
-0.4 | 0.0039435 | 0.012795 | 0.04377
-0.39 | 0.005695 | 0.018855 | 0.066285
-0.38 | 0.0080755 | 0.026715 | 0.099285
-0.37 | 0.012163 | 0.0375 | 0.13909
-0.36 | 0.016585 | 0.05275 | 0.1905
-0.35 | 0.02235 | 0.07463 | 0.2735
-0.34 | 0.031105 | 0.102605 | 0.3841
-0.33 | 0.042615 | 0.148705 | 0.5366
-0.32 | 0.05899 | 0.203695 | 0.7472
-0.31 | 0.08182 | 0.2745 | 1.0422
-0.3 | 0.113015 | 0.376 | 1.44995
-0.29 | 0.167895 | 0.51255 | 1.96305
-0.28 | 0.229575 | 0.7049 | 2.6745
-0.27 | 0.29555 | 0.9701 | 3.7215
-0.26 | 0.40205 | 1.3321 | 5.04
-0.25 | 0.54535 | 1.8168 | 6.7385
-0.24 | 0.74385 | 2.426 | 9.2735
-0.23 | 1.01545 | 3.296 | 12.4245
-0.22 | 1.42025 | 4.4555 | 16.5255
-0.21 | 1.92245 | 5.922 | 22.1165
-0.2 | 2.5185 | 7.9675 | 29.435
-0.19 | 3.38 | 10.751 | 38.78
-0.18 | 4.586 | 14.323 | 50.3
-0.17 | 6.0775 | 18.811 | 65.29
-0.16 | 8.077 | 24.745 | 83.185
-0.15 | 10.8115 | 32.59 | 107.055
-0.14 | 14.3305 | 42.03 | 134.805
-0.13 | 18.7325 | 53.73 | 164.49
-0.12 | 24.53 | 69.235 | 199.95
-0.11 | 32.025 | 88.625 | 240.4
-0.1 | 41.455 | 111.285 | 283.8
-0.09 | 53.18 | 138.465 | 332
-0.08 | 67.075 | 167.62 | 378.3
-0.07 | 83.75 | 204.6 | 426.2
-0.06 | 103.77 | 247.7 | 484.95
-0.05 | 125.32 | 290.8 | 535.1
-0.04 | 152.02 | 336.65 | 586.7
-0.03 | 183.4 | 386.5 | 641.3
-0.02 | 215.55 | 440.35 | 694.95
-0.01 | 249 | 498.65 | 747.15
0 | 283.65 | 550.45 | 790.5
0.01 | 316.1 | 584.15 | 826
0.02 | 351.55 | 647.05 | 871.5
0.03 | 384.45 | 697.7 | 918
0.04 | 412.7 | 738.35 | 949
0.05 | 441.7 | 791 | 975
0.06 | 466.25 | 828.5 | 1012
0.07 | 487.4 | 872.5 | 1051
0.08 | 500.2 | 895 | 1068
0.09 | 500.55 | 926 | 1091.5
0.1 | 512.7 | 964.5 | 1107.5
0.11 | 525.5 | 992 | 1134.5
0.12 | 517.5 | 1013 | 1162
0.13 | 505 | 1032 | 1165.5
0.14 | 499.5 | 1052.5 | 1174
0.15 | 497 | 1077.5 | 1193.5
0.16 | 483 | 1095 | 1208.5
0.17 | 461.5 | 1094 | 1211
0.18 | 439 | 1107 | 1212.5
0.19 | 415.5 | 1127 | 1209.5
0.2 | 404.5 | 1147.5 | 1230
0.21 | 392.5 | 1147 | 1237.5
0.22 | 374 | 1135.5 | 1223.5
0.23 | 350 | 1149 | 1229.5
0.24 | 325.5 | 1161 | 1223.5
0.25 | 305.5 | 1153.5 | 1218.5
0.26 | 286.5 | 1144 | 1220
0.27 | 283.5 | 1144 | 1206
0.28 | 267.5 | 1147 | 1200.5
0.29 | 249.5 | 1144.5 | 1198.5
0.3 | 221.5 | 1134 | 1192
0.31 | 197.5 | 1111 | 1178.5
0.32 | 211.5 | 1109.5 | 1168
0.33 | 204 | 1110.5 | 1154
0.34 | 177.5 | 1091.5 | 1138
0.35 | 155.5 | 1079.5 | 1128.5
0.36 | 147 | 1057 | 1117.5
0.37 | 160 | 1039 | 1102.5
0.38 | 157.5 | 1028.5 | 1068
0.39 | 120 | 1011.5 | 1057
0.4 | 104 | 987 | 1053
0.41 | 124 | 963.5 | 1031
0.42 | 121.5 | 945.5 | 1008.5
0.43 | 109 | 922 | 982
0.44 | 87 | 895.5 | 965
0.45 | 75 | 866.5 | 924
0.46 | 96.5 | 841 | 914
0.47 | 94 | 816 | 900
0.48 | 78 | 788.5 | 870
0.49 | 64 | 756.5 | 860
0.5 | 51 | 737 | 840