## IDS-VDS Characteristic (mA-mm)
VGS (V) | VDS = 0.100 V | VDS = 0.500 V | VDS = 0.900 V
-0.75 | 0.0006443 | 0.0028206 | 0.00959
-0.74 | 0.0006212 | 0.0027209 | 0.009265
-0.73 | 0.0005908 | 0.0026292 | 0.009086
-0.72 | 0.0005672 | 0.0025109 | 0.008778
-0.71 | 0.0005379 | 0.0024263 | 0.008526
-0.7 | 0.0005127 | 0.0023527 | 0.008295
-0.69 | 0.00049166 | 0.0022507 | 0.00803
-0.68 | 0.00046833 | 0.0021732 | 0.007816
-0.67 | 0.00044846 | 0.0020953 | 0.007542
-0.66 | 0.00042581 | 0.0020183 | 0.007273
-0.65 | 0.00040698 | 0.0019505 | 0.007053
-0.64 | 0.00038732 | 0.0018731 | 0.00686
-0.63 | 0.00037048 | 0.0017968 | 0.006672
-0.62 | 0.00035329 | 0.001742 | 0.006414
-0.61 | 0.00033849 | 0.0016598 | 0.006166
-0.6 | 0.00032114 | 0.0015972 | 0.006048
-0.59 | 0.00030671 | 0.0015329 | 0.005843
-0.58 | 0.00029173 | 0.0014773 | 0.00562
-0.57 | 0.00027652 | 0.0014234 | 0.005464
-0.56 | 0.00026288 | 0.0013708 | 0.005275
-0.55 | 0.00025081 | 0.0013226 | 0.005104
-0.54 | 0.00023912 | 0.0012644 | 0.0049778
-0.53 | 0.00022922 | 0.0012286 | 0.0047925
-0.52 | 0.00021708 | 0.0011756 | 0.0046736
-0.51 | 0.00020725 | 0.0011358 | 0.0045106
-0.5 | 0.00019817 | 0.001093 | 0.0043568
-0.49 | 0.00018944 | 0.0010601 | 0.0042339
-0.48 | 0.00018191 | 0.0010283 | 0.004153
-0.47 | 0.00017679 | 0.000995 | 0.0040202
-0.46 | 0.00017265 | 0.0009713 | 0.0039361
-0.45 | 0.00017039 | 0.0009544 | 0.0038885
-0.44 | 0.00017103 | 0.0009526 | 0.0038693
-0.43 | 0.00017749 | 0.0009647 | 0.0038858
-0.42 | 0.00018626 | 0.0009871 | 0.0039526
-0.41 | 0.00020332 | 0.0010309 | 0.0040877
-0.4 | 0.00022781 | 0.0011075 | 0.0043493
-0.39 | 0.00026712 | 0.0012259 | 0.0047911
-0.38 | 0.00032307 | 0.0014 | 0.0054151
-0.37 | 0.00040303 | 0.0016515 | 0.006406
-0.36 | 0.00051367 | 0.0020206 | 0.007688
-0.35 | 0.0007028 | 0.0025262 | 0.009505
-0.34 | 0.0009312 | 0.0032452 | 0.012161
-0.33 | 0.0012463 | 0.0042436 | 0.015899
-0.32 | 0.00168 | 0.0056293 | 0.021125
-0.31 | 0.0022786 | 0.007711 | 0.028385
-0.3 | 0.0031158 | 0.010392 | 0.038562
-0.29 | 0.0042633 | 0.014093 | 0.052885
-0.28 | 0.005922 | 0.019195 | 0.07231
-0.27 | 0.008091 | 0.02626 | 0.09913
-0.26 | 0.01107 | 0.035758 | 0.13566
-0.25 | 0.015125 | 0.049035 | 0.18567
-0.24 | 0.020686 | 0.0677 | 0.25302
-0.23 | 0.028316 | 0.09201 | 0.34535
-0.22 | 0.038595 | 0.12475 | 0.47128
-0.21 | 0.052476 | 0.16905 | 0.6371
-0.2 | 0.07309 | 0.22894 | 0.8613
-0.19 | 0.09887 | 0.30953 | 1.1568
-0.18 | 0.13436 | 0.4171 | 1.5528
-0.17 | 0.18045 | 0.56193 | 2.0597
-0.16 | 0.24352 | 0.7523 | 2.7287
-0.15 | 0.32719 | 1.0021 | 3.5893
-0.14 | 0.43877 | 1.3376 | 4.6739
-0.13 | 0.5864 | 1.7665 | 6.045
-0.12 | 0.7813 | 2.3166 | 7.724
-0.11 | 1.0419 | 3.0151 | 9.771
-0.1 | 1.3679 | 3.9242 | 12.218
-0.09 | 1.8078 | 5.0778 | 15.138
-0.08 | 2.3558 | 6.483 | 18.51
-0.07 | 3.0521 | 8.251 | 22.381
-0.06 | 3.9385 | 10.31 | 26.771
-0.05 | 5.0291 | 12.862 | 31.695
-0.04 | 6.307 | 15.82 | 37.098
-0.03 | 7.911 | 19.311 | 43.041
-0.02 | 9.821 | 23.209 | 49.508
-0.01 | 12.021 | 27.764 | 56.604
0 | 14.634 | 32.871 | 64.17
0.01 | 17.578 | 38.42 | 72.01
0.02 | 20.829 | 44.483 | 80.43
0.03 | 24.488 | 51.099 | 89.28
0.04 | 28.382 | 58.17 | 98.44
0.05 | 32.636 | 65.6 | 108.12
0.06 | 37.129 | 73.61 | 117.89
0.07 | 41.939 | 82.02 | 128.29
0.08 | 46.822 | 90.73 | 138.69
0.09 | 51.896 | 99.86 | 149.41
0.1 | 56.968 | 109.22 | 160.5
0.11 | 62.03 | 118.9 | 171.57
0.12 | 67.26 | 128.91 | 183.13
0.13 | 72.41 | 139.21 | 194.72
0.14 | 77.62 | 149.57 | 206.47
0.15 | 82.68 | 160.16 | 218.13
0.16 | 87.63 | 171.04 | 230.21
0.17 | 92.23 | 181.97 | 242.25
0.18 | 96.71 | 193.1 | 254.31
0.19 | 101.02 | 204.14 | 266.56
0.2 | 105.41 | 215.56 | 278.55
0.21 | 109.51 | 227.06 | 291.05
0.22 | 113.37 | 238.53 | 303.37
0.23 | 116.85 | 249.98 | 315.63
0.24 | 120.13 | 261.34 | 327.98
0.25 | 123.4 | 273.03 | 340.24
0.26 | 126.53 | 284.65 | 352.45
0.27 | 129.53 | 296.17 | 364.59
0.28 | 132.32 | 307.53 | 376.77
0.29 | 134.85 | 318.97 | 388.75
0.3 | 136.99 | 330.5 | 400.75
0.31 | 139.27 | 341.81 | 412.69
0.32 | 141.56 | 353.12 | 424.47
0.33 | 143.58 | 364.13 | 436.13
0.34 | 145.5 | 375.18 | 447.55
0.35 | 146.98 | 386.12 | 459.09
0.36 | 148.68 | 396.81 | 470.42
0.37 | 150.46 | 407.62 | 481.51
0.38 | 151.96 | 417.94 | 492.59
0.39 | 153.2 | 428.14 | 503.31
0.4 | 154.28 | 438.2 | 513.97
0.41 | 155.68 | 448.09 | 524.39
0.42 | 157.01 | 457.82 | 534.79
0.43 | 158.09 | 467.19 | 544.68
0.44 | 158.83 | 476.34 | 554.56
0.45 | 159.8 | 485.26 | 564.22
0.46 | 160.94 | 494.06 | 573.5
0.47 | 161.84 | 502.45 | 582.6
0.48 | 162.68 | 510.53 | 591.6
0.49 | 163.18 | 518.28 | 600.2
0.5 | 164.08 | 525.95 | 608.7

## Tranconductance (mS-mm)
VGS (V) | VDS = 0.100 V | VDS = 0.500 V | VDS = 0.900 V
-0.75 | -0.00231 | -0.00997 | -0.0325
-0.74 | -0.002675 | -0.00957 | -0.0252
-0.73 | -0.0027 | -0.0105 | -0.02435
-0.72 | -0.002645 | -0.010145 | -0.028
-0.71 | -0.002725 | -0.00791 | -0.02415
-0.7 | -0.002312 | -0.00878 | -0.0248
-0.69 | -0.0022185 | -0.008975 | -0.02395
-0.68 | -0.00216 | -0.00777 | -0.0244
-0.67 | -0.002126 | -0.007745 | -0.02715
-0.66 | -0.002074 | -0.00724 | -0.02445
-0.65 | -0.0019245 | -0.00726 | -0.02065
-0.64 | -0.001825 | -0.007685 | -0.01905
-0.63 | -0.0017015 | -0.006555 | -0.0223
-0.62 | -0.0015995 | -0.00685 | -0.0253
-0.61 | -0.0016075 | -0.00724 | -0.0183
-0.6 | -0.001589 | -0.006345 | -0.01615
-0.59 | -0.0014705 | -0.005995 | -0.0214
-0.58 | -0.0015095 | -0.005475 | -0.01895
-0.57 | -0.0014425 | -0.005325 | -0.01725
-0.56 | -0.0012855 | -0.00504 | -0.018
-0.55 | -0.001188 | -0.00532 | -0.01486
-0.54 | -0.0010795 | -0.0047 | -0.015575
-0.53 | -0.001102 | -0.00444 | -0.01521
-0.52 | -0.0010985 | -0.00464 | -0.014095
-0.51 | -0.0009455 | -0.00413 | -0.01584
-0.5 | -0.0008905 | -0.003785 | -0.013835
-0.49 | -0.000813 | -0.003235 | -0.01019
-0.48 | -0.0006325 | -0.003255 | -0.010685
-0.47 | -0.000463 | -0.00285 | -0.010845
-0.46 | -0.00032 | -0.00203 | -0.006585
-0.45 | -8.1e-05 | -0.000935 | -0.00334
-0.44 | 0.000355 | 0.000515 | -0.000135
-0.43 | 0.0007615 | 0.001725 | 0.004165
-0.42 | 0.0012915 | 0.00331 | 0.010095
-0.41 | 0.0020775 | 0.00602 | 0.019835
-0.4 | 0.00319 | 0.00975 | 0.03517
-0.39 | 0.004763 | 0.014625 | 0.05329
-0.38 | 0.0067955 | 0.02128 | 0.080745
-0.37 | 0.00953 | 0.03103 | 0.113645
-0.36 | 0.0149885 | 0.043735 | 0.15495
-0.35 | 0.0208765 | 0.06123 | 0.22365
-0.34 | 0.027175 | 0.08587 | 0.3197
-0.33 | 0.03744 | 0.119205 | 0.4482
-0.32 | 0.051615 | 0.17337 | 0.6243
-0.31 | 0.07179 | 0.238135 | 0.87185
-0.3 | 0.099235 | 0.3191 | 1.225
-0.29 | 0.14031 | 0.44015 | 1.6874
-0.28 | 0.191385 | 0.60835 | 2.31225
-0.27 | 0.2574 | 0.82815 | 3.1675
-0.26 | 0.3517 | 1.13875 | 4.327
-0.25 | 0.4808 | 1.5971 | 5.868
-0.24 | 0.65955 | 2.14875 | 7.984
-0.23 | 0.89545 | 2.8525 | 10.913
-0.22 | 1.208 | 3.852 | 14.5875
-0.21 | 1.72475 | 5.2095 | 19.501
-0.2 | 2.3197 | 7.024 | 25.985
-0.19 | 3.0635 | 9.408 | 34.575
-0.18 | 4.079 | 12.62 | 45.145
-0.17 | 5.458 | 16.76 | 58.795
-0.16 | 7.337 | 22.0085 | 76.48
-0.15 | 9.7625 | 29.265 | 97.26
-0.14 | 12.9605 | 38.22 | 122.785
-0.13 | 17.1265 | 48.95 | 152.505
-0.12 | 22.775 | 62.43 | 186.3
-0.11 | 29.33 | 80.38 | 224.7
-0.1 | 38.295 | 103.135 | 268.35
-0.09 | 49.395 | 127.94 | 314.6
-0.08 | 62.215 | 158.66 | 362.15
-0.07 | 79.135 | 191.35 | 413.05
-0.06 | 98.85 | 230.55 | 465.7
-0.05 | 118.425 | 275.5 | 516.35
-0.04 | 144.095 | 322.45 | 567.3
-0.03 | 175.7 | 369.45 | 620.5
-0.02 | 205.5 | 422.65 | 678.15
-0.01 | 240.65 | 483.1 | 733.1
0 | 277.85 | 532.8 | 770.3
0.01 | 309.75 | 580.6 | 813
0.02 | 345.5 | 633.95 | 863.5
0.03 | 377.65 | 684.35 | 900.5
0.04 | 407.4 | 725.05 | 942
0.05 | 437.35 | 772 | 972.5
0.06 | 465.15 | 821 | 1008.5
0.07 | 484.65 | 856 | 1040
0.08 | 497.85 | 892 | 1056
0.09 | 507.3 | 924.5 | 1090.5
0.1 | 506.7 | 952 | 1108
0.11 | 514.6 | 984.5 | 1131.5
0.12 | 519 | 1015.5 | 1157.5
0.13 | 518 | 1033 | 1167
0.14 | 513.5 | 1047.5 | 1170.5
0.15 | 500.5 | 1073.5 | 1187
0.16 | 477.5 | 1090.5 | 1206
0.17 | 454 | 1103 | 1205
0.18 | 439.5 | 1108.5 | 1215.5
0.19 | 435 | 1123 | 1212
0.2 | 424.5 | 1146 | 1224.5
0.21 | 398 | 1148.5 | 1241
0.22 | 367 | 1146 | 1229
0.23 | 338 | 1140.5 | 1230.5
0.24 | 327.5 | 1152.5 | 1230.5
0.25 | 320 | 1165.5 | 1223.5
0.26 | 306.5 | 1157 | 1217.5
0.27 | 289.5 | 1144 | 1216
0.28 | 266 | 1140 | 1208
0.29 | 233.5 | 1148.5 | 1199
0.3 | 221 | 1142 | 1197
0.31 | 228.5 | 1131 | 1186
0.32 | 215.5 | 1116 | 1172
0.33 | 197 | 1103 | 1154
0.34 | 170 | 1099.5 | 1148
0.35 | 159 | 1081.5 | 1143.5
0.36 | 174 | 1075 | 1121
0.37 | 164 | 1056.5 | 1108.5
0.38 | 137 | 1026 | 1090
0.39 | 116 | 1013 | 1069
0.4 | 124 | 997.5 | 1054
0.41 | 136.5 | 981 | 1041
0.42 | 120.5 | 955 | 1014.5
0.43 | 91 | 926 | 988.5
0.44 | 85.5 | 903.5 | 977
0.45 | 105.5 | 886 | 947
0.46 | 102 | 859.5 | 919
0.47 | 87 | 823.5 | 905
0.48 | 67 | 791.5 | 880
0.49 | 70 | 771 | 855
0.5 | 90 | 767 | 850