## IDS-VDS Characteristic (mA-mm)
VGS (V) | VDS = 0.100 V | VDS = 0.500 V | VDS = 0.900 V
-0.75 | 0.000702 | 0.0031153 | 0.010809
-0.74 | 0.0006622 | 0.0030273 | 0.010457
-0.73 | 0.0006385 | 0.0029165 | 0.010114
-0.72 | 0.0006019 | 0.0028126 | 0.009819
-0.71 | 0.0005782 | 0.0027054 | 0.009539
-0.7 | 0.0005429 | 0.0025849 | 0.009251
-0.69 | 0.0005234 | 0.0025007 | 0.008919
-0.68 | 0.00050268 | 0.0024249 | 0.008718
-0.67 | 0.00047587 | 0.0023067 | 0.008413
-0.66 | 0.00044876 | 0.0022132 | 0.008165
-0.65 | 0.00042705 | 0.0021382 | 0.007867
-0.64 | 0.00040939 | 0.0020686 | 0.007641
-0.63 | 0.00039114 | 0.0019798 | 0.007356
-0.62 | 0.00036943 | 0.0018932 | 0.00712
-0.61 | 0.00035317 | 0.0018231 | 0.006897
-0.6 | 0.0003352 | 0.0017487 | 0.006701
-0.59 | 0.00032074 | 0.001693 | 0.006448
-0.58 | 0.0003076 | 0.0016211 | 0.006246
-0.57 | 0.00029422 | 0.0015549 | 0.006025
-0.56 | 0.00027865 | 0.0014957 | 0.005835
-0.55 | 0.00026479 | 0.0014442 | 0.005651
-0.54 | 0.00025053 | 0.0013927 | 0.005483
-0.53 | 0.0002372 | 0.0013332 | 0.005286
-0.52 | 0.00022907 | 0.0012832 | 0.005164
-0.51 | 0.0002174 | 0.0012269 | 0.005004
-0.5 | 0.00020823 | 0.0011956 | 0.0048393
-0.49 | 0.000198 | 0.0011602 | 0.0046868
-0.48 | 0.00019138 | 0.0011201 | 0.00455
-0.47 | 0.00018543 | 0.0010881 | 0.0044029
-0.46 | 0.00017956 | 0.0010694 | 0.0043408
-0.45 | 0.00017673 | 0.0010353 | 0.0042717
-0.44 | 0.00017715 | 0.0010352 | 0.0042236
-0.43 | 0.00018194 | 0.0010354 | 0.0042317
-0.42 | 0.00018973 | 0.0010406 | 0.00429
-0.41 | 0.0002047 | 0.0010881 | 0.0044355
-0.4 | 0.00023009 | 0.0011555 | 0.0046475
-0.39 | 0.00026839 | 0.0012742 | 0.005035
-0.38 | 0.00032361 | 0.0014377 | 0.0055986
-0.37 | 0.00040096 | 0.0016726 | 0.006526
-0.36 | 0.00050939 | 0.0020255 | 0.007757
-0.35 | 0.000698 | 0.0025227 | 0.00952
-0.34 | 0.0009245 | 0.0032124 | 0.012052
-0.33 | 0.001232 | 0.0041771 | 0.015623
-0.32 | 0.0016657 | 0.0055314 | 0.020688
-0.31 | 0.0022489 | 0.007559 | 0.027723
-0.3 | 0.003079 | 0.010199 | 0.037574
-0.29 | 0.0042063 | 0.013763 | 0.051278
-0.28 | 0.005869 | 0.018773 | 0.07035
-0.27 | 0.008024 | 0.025683 | 0.09617
-0.26 | 0.010978 | 0.034992 | 0.1322
-0.25 | 0.015019 | 0.047875 | 0.17995
-0.24 | 0.020462 | 0.06603 | 0.24685
-0.23 | 0.02812 | 0.08983 | 0.33571
-0.22 | 0.038339 | 0.12173 | 0.45737
-0.21 | 0.052311 | 0.16609 | 0.6209
-0.2 | 0.07277 | 0.22508 | 0.8401
-0.19 | 0.09857 | 0.3046 | 1.13
-0.18 | 0.13382 | 0.41315 | 1.521
-0.17 | 0.18044 | 0.55187 | 2.0305
-0.16 | 0.24184 | 0.7411 | 2.6756
-0.15 | 0.32599 | 0.987 | 3.5042
-0.14 | 0.43877 | 1.3097 | 4.5967
-0.13 | 0.5858 | 1.7365 | 5.954
-0.12 | 0.7792 | 2.2859 | 7.596
-0.11 | 1.0349 | 2.9926 | 9.608
-0.1 | 1.3705 | 3.8779 | 12.056
-0.09 | 1.8006 | 5.0138 | 14.952
-0.08 | 2.3584 | 6.417 | 18.284
-0.07 | 3.0523 | 8.16 | 22.095
-0.06 | 3.9289 | 10.209 | 26.448
-0.05 | 5.0193 | 12.755 | 31.331
-0.04 | 6.311 | 15.685 | 36.802
-0.03 | 7.909 | 19.178 | 42.617
-0.02 | 9.807 | 23.141 | 49.132
-0.01 | 12.075 | 27.535 | 56.086
0 | 14.67 | 32.63 | 63.71
0.01 | 17.609 | 38.231 | 71.63
0.02 | 20.835 | 44.312 | 79.91
0.03 | 24.496 | 50.944 | 88.69
0.04 | 28.397 | 57.9 | 97.88
0.05 | 32.695 | 65.46 | 107.41
0.06 | 37.199 | 73.41 | 117.27
0.07 | 41.953 | 81.83 | 127.59
0.08 | 46.877 | 90.6 | 137.9
0.09 | 51.88 | 99.65 | 148.73
0.1 | 56.98 | 108.86 | 159.72
0.11 | 62.14 | 118.72 | 170.92
0.12 | 67.35 | 128.74 | 182.42
0.13 | 72.49 | 138.95 | 193.84
0.14 | 77.62 | 149.43 | 205.59
0.15 | 82.67 | 159.79 | 217.45
0.16 | 87.57 | 170.8 | 229.55
0.17 | 92.26 | 181.74 | 241.41
0.18 | 96.7 | 192.82 | 253.51
0.19 | 101.02 | 204.04 | 265.68
0.2 | 105.18 | 215.24 | 277.88
0.21 | 109.41 | 226.74 | 290.37
0.22 | 113.21 | 238.15 | 302.48
0.23 | 116.7 | 249.66 | 314.73
0.24 | 120.07 | 261.1 | 327.04
0.25 | 123.15 | 272.79 | 339.43
0.26 | 126.43 | 284.25 | 351.77
0.27 | 129.26 | 295.74 | 363.7
0.28 | 132.08 | 307.32 | 375.97
0.29 | 134.53 | 318.63 | 387.95
0.3 | 136.87 | 330.14 | 400.09
0.31 | 139.08 | 341.42 | 411.87
0.32 | 141.2 | 352.65 | 423.61
0.33 | 143.26 | 363.87 | 435.4
0.34 | 145.18 | 374.75 | 446.97
0.35 | 146.95 | 385.74 | 458.32
0.36 | 148.37 | 396.45 | 469.47
0.37 | 150.13 | 407.09 | 480.8
0.38 | 151.72 | 417.44 | 491.81
0.39 | 152.88 | 427.75 | 502.51
0.4 | 154.28 | 437.76 | 513.23
0.41 | 155.36 | 447.58 | 523.55
0.42 | 156.59 | 457.31 | 533.95
0.43 | 157.75 | 466.59 | 543.99
0.44 | 158.63 | 475.84 | 553.84
0.45 | 159.55 | 484.71 | 563.41
0.46 | 160.51 | 493.4 | 572.7
0.47 | 161.5 | 501.78 | 581.8
0.48 | 162.3 | 509.93 | 590.8
0.49 | 163.13 | 517.77 | 599.5
0.5 | 163.85 | 525.26 | 607.9

## Tranconductance (mS-mm)
VGS (V) | VDS = 0.100 V | VDS = 0.500 V | VDS = 0.900 V
-0.75 | -0.00398 | -0.0088 | -0.0352
-0.74 | -0.003175 | -0.00994 | -0.03475
-0.73 | -0.003015 | -0.010735 | -0.0319
-0.72 | -0.003015 | -0.010555 | -0.02875
-0.71 | -0.00295 | -0.011385 | -0.0284
-0.7 | -0.00274 | -0.010235 | -0.031
-0.69 | -0.002011 | -0.008 | -0.02665
-0.68 | -0.0023765 | -0.0097 | -0.0253
-0.67 | -0.002696 | -0.010585 | -0.02765
-0.66 | -0.002441 | -0.008425 | -0.0273
-0.65 | -0.0019685 | -0.00723 | -0.0262
-0.64 | -0.0017955 | -0.00792 | -0.02555
-0.63 | -0.001998 | -0.00877 | -0.02605
-0.62 | -0.0018985 | -0.007835 | -0.02295
-0.61 | -0.0017115 | -0.007225 | -0.02095
-0.6 | -0.0016215 | -0.006505 | -0.02245
-0.59 | -0.00138 | -0.00638 | -0.02275
-0.58 | -0.001326 | -0.006905 | -0.02115
-0.57 | -0.0014475 | -0.00627 | -0.02055
-0.56 | -0.0014715 | -0.005535 | -0.0187
-0.55 | -0.001406 | -0.00515 | -0.0176
-0.54 | -0.0013795 | -0.00555 | -0.01825
-0.53 | -0.001073 | -0.005475 | -0.01595
-0.52 | -0.00099 | -0.005315 | -0.0141
-0.51 | -0.001042 | -0.00438 | -0.016235
-0.5 | -0.00097 | -0.003335 | -0.01586
-0.49 | -0.0008425 | -0.003775 | -0.014465
-0.48 | -0.0006285 | -0.003605 | -0.014195
-0.47 | -0.000591 | -0.002535 | -0.01046
-0.46 | -0.000435 | -0.00264 | -0.00656
-0.45 | -0.0001205 | -0.00171 | -0.00586
-0.44 | 0.0002605 | 5e-06 | -0.002
-0.43 | 0.000629 | 0.00027 | 0.00332
-0.42 | 0.001138 | 0.002635 | 0.01019
-0.41 | 0.002018 | 0.005745 | 0.017875
-0.4 | 0.0031845 | 0.009305 | 0.029975
-0.39 | 0.004676 | 0.01411 | 0.047555
-0.38 | 0.0066285 | 0.01992 | 0.07455
-0.37 | 0.009289 | 0.02939 | 0.10792
-0.36 | 0.014852 | 0.042505 | 0.1497
-0.35 | 0.0207555 | 0.059345 | 0.21475
-0.34 | 0.0267 | 0.08272 | 0.30515
-0.33 | 0.03706 | 0.11595 | 0.4318
-0.32 | 0.050845 | 0.169095 | 0.605
-0.31 | 0.070665 | 0.23338 | 0.8443
-0.3 | 0.09787 | 0.3102 | 1.17775
-0.29 | 0.1395 | 0.4287 | 1.6388
-0.28 | 0.190885 | 0.596 | 2.2446
-0.27 | 0.25545 | 0.81095 | 3.0925
-0.26 | 0.34975 | 1.1096 | 4.189
-0.25 | 0.4742 | 1.5519 | 5.7325
-0.24 | 0.65505 | 2.09775 | 7.788
-0.23 | 0.89385 | 2.785 | 10.526
-0.22 | 1.20955 | 3.813 | 14.2595
-0.21 | 1.72155 | 5.1675 | 19.1365
-0.2 | 2.31295 | 6.9255 | 25.455
-0.19 | 3.0525 | 9.4035 | 34.045
-0.18 | 4.0935 | 12.3635 | 45.025
-0.17 | 5.401 | 16.3975 | 57.73
-0.16 | 7.2775 | 21.7565 | 73.685
-0.15 | 9.8465 | 28.43 | 96.055
-0.14 | 12.9905 | 37.475 | 122.49
-0.13 | 17.0215 | 48.81 | 149.965
-0.12 | 22.455 | 62.805 | 182.7
-0.11 | 29.565 | 79.6 | 223
-0.1 | 38.285 | 101.06 | 267.2
-0.09 | 49.395 | 126.955 | 311.4
-0.08 | 62.585 | 157.31 | 357.15
-0.07 | 78.525 | 189.6 | 408.2
-0.06 | 98.35 | 229.75 | 461.8
-0.05 | 119.105 | 273.8 | 517.7
-0.04 | 144.485 | 321.15 | 564.3
-0.03 | 174.8 | 372.8 | 616.5
-0.02 | 208.3 | 417.85 | 673.45
-0.01 | 243.15 | 474.45 | 728.9
0 | 276.7 | 534.8 | 777.2
0.01 | 308.25 | 584.1 | 810
0.02 | 344.35 | 635.65 | 853
0.03 | 378.1 | 679.4 | 898.5
0.04 | 409.95 | 725.8 | 936
0.05 | 440.1 | 775.5 | 969.5
0.06 | 462.9 | 818.5 | 1009
0.07 | 483.9 | 859.5 | 1031.5
0.08 | 496.35 | 891 | 1057
0.09 | 505.15 | 913 | 1091
0.1 | 513 | 953.5 | 1109.5
0.11 | 518.5 | 994 | 1135
0.12 | 517.5 | 1011.5 | 1146
0.13 | 513.5 | 1034.5 | 1158.5
0.14 | 509 | 1042 | 1180.5
0.15 | 497.5 | 1068.5 | 1198
0.16 | 479.5 | 1097.5 | 1198
0.17 | 456.5 | 1101 | 1198
0.18 | 438 | 1115 | 1213.5
0.19 | 424 | 1121 | 1218.5
0.2 | 419.5 | 1135 | 1234.5
0.21 | 401.5 | 1145.5 | 1230
0.22 | 364.5 | 1146 | 1218
0.23 | 343 | 1147.5 | 1228
0.24 | 322.5 | 1156.5 | 1235
0.25 | 318 | 1157.5 | 1236.5
0.26 | 305.5 | 1147.5 | 1213.5
0.27 | 282.5 | 1153.5 | 1210
0.28 | 263.5 | 1144.5 | 1212.5
0.29 | 239.5 | 1141 | 1206
0.3 | 227.5 | 1139.5 | 1196
0.31 | 216.5 | 1125.5 | 1176
0.32 | 209 | 1122.5 | 1176.5
0.33 | 199 | 1105 | 1168
0.34 | 184.5 | 1093.5 | 1146
0.35 | 159.5 | 1085 | 1125
0.36 | 159 | 1067.5 | 1124
0.37 | 167.5 | 1049.5 | 1117
0.38 | 137.5 | 1033 | 1085.5
0.39 | 128 | 1016 | 1071
0.4 | 124 | 991.5 | 1052
0.41 | 115.5 | 977.5 | 1036
0.42 | 119.5 | 950.5 | 1022
0.43 | 102 | 926.5 | 994.5
0.44 | 90 | 906 | 971
0.45 | 94 | 878 | 943
0.46 | 97.5 | 853.5 | 919.5
0.47 | 89.5 | 826.5 | 905
0.48 | 81.5 | 799.5 | 885
0.49 | 77.5 | 766.5 | 855
0.5 | 72 | 749 | 840