## IDS-VDS Characteristic (mA-mm)
VGS (V) | VDS = 0.100 V | VDS = 0.500 V | VDS = 0.900 V
-0.75 | 0.0006666 | 0.0031443 | 0.011156
-0.74 | 0.0006368 | 0.0030344 | 0.010767
-0.73 | 0.000607 | 0.0029176 | 0.010433
-0.72 | 0.0005802 | 0.0027993 | 0.010157
-0.71 | 0.000551 | 0.0026783 | 0.009784
-0.7 | 0.0005291 | 0.0025774 | 0.009511
-0.69 | 0.0005042 | 0.0024931 | 0.009173
-0.68 | 0.00047898 | 0.0024053 | 0.008844
-0.67 | 0.00045284 | 0.0023049 | 0.008555
-0.66 | 0.00043414 | 0.0021944 | 0.008349
-0.65 | 0.00041242 | 0.0021239 | 0.008013
-0.64 | 0.00039195 | 0.0020464 | 0.007795
-0.63 | 0.00037356 | 0.0019589 | 0.007525
-0.62 | 0.00035588 | 0.0018781 | 0.00729
-0.61 | 0.00033633 | 0.0018087 | 0.007056
-0.6 | 0.0003241 | 0.0017331 | 0.006773
-0.59 | 0.00030545 | 0.0016654 | 0.00656
-0.58 | 0.00029092 | 0.001593 | 0.006365
-0.57 | 0.00027839 | 0.0015446 | 0.006173
-0.56 | 0.00026665 | 0.0014857 | 0.005944
-0.55 | 0.0002517 | 0.0014255 | 0.005718
-0.54 | 0.00024081 | 0.0013685 | 0.005543
-0.53 | 0.00022722 | 0.0013169 | 0.005384
-0.52 | 0.0002129 | 0.0012617 | 0.005195
-0.51 | 0.00020498 | 0.0012118 | 0.0050231
-0.5 | 0.00019548 | 0.0011664 | 0.004842
-0.49 | 0.00018853 | 0.0011218 | 0.0047189
-0.48 | 0.00017954 | 0.0010874 | 0.0045721
-0.47 | 0.00017411 | 0.0010523 | 0.004462
-0.46 | 0.00016998 | 0.0010255 | 0.0043462
-0.45 | 0.00016798 | 0.0010017 | 0.0042724
-0.44 | 0.00016606 | 0.000983 | 0.0042004
-0.43 | 0.00017066 | 0.0009916 | 0.0041726
-0.42 | 0.00017893 | 0.0009991 | 0.0041981
-0.41 | 0.0001933 | 0.0010406 | 0.0043059
-0.4 | 0.00021567 | 0.0010994 | 0.0044978
-0.39 | 0.00025056 | 0.001194 | 0.0048415
-0.38 | 0.00030046 | 0.0013436 | 0.0053688
-0.37 | 0.00037198 | 0.0015733 | 0.006197
-0.36 | 0.00047567 | 0.0018937 | 0.007308
-0.35 | 0.0006527 | 0.0023458 | 0.008935
-0.34 | 0.0008619 | 0.0029792 | 0.011239
-0.33 | 0.0011529 | 0.0038694 | 0.014514
-0.32 | 0.0015564 | 0.0051142 | 0.01908
-0.31 | 0.0021114 | 0.006994 | 0.025537
-0.3 | 0.0028928 | 0.009417 | 0.034599
-0.29 | 0.0039479 | 0.012785 | 0.047256
-0.28 | 0.0054299 | 0.017364 | 0.06488
-0.27 | 0.007712 | 0.023798 | 0.08853
-0.26 | 0.010549 | 0.032532 | 0.12215
-0.25 | 0.014365 | 0.044432 | 0.16738
-0.24 | 0.019726 | 0.06184 | 0.22907
-0.23 | 0.026995 | 0.08382 | 0.3126
-0.22 | 0.03685 | 0.11434 | 0.42754
-0.21 | 0.050133 | 0.1555 | 0.5789
-0.2 | 0.06933 | 0.21129 | 0.7838
-0.19 | 0.09408 | 0.28667 | 1.0609
-0.18 | 0.12807 | 0.38592 | 1.4292
-0.17 | 0.17242 | 0.52207 | 1.9074
-0.16 | 0.23329 | 0.6989 | 2.5299
-0.15 | 0.31361 | 0.9373 | 3.317
-0.14 | 0.42116 | 1.2443 | 4.3624
-0.13 | 0.56455 | 1.6507 | 5.6585
-0.12 | 0.7536 | 2.1815 | 7.252
-0.11 | 1.0032 | 2.8548 | 9.227
-0.1 | 1.325 | 3.7156 | 11.618
-0.09 | 1.7535 | 4.8152 | 14.466
-0.08 | 2.2857 | 6.196 | 17.625
-0.07 | 2.9727 | 7.824 | 21.49
-0.06 | 3.8247 | 9.883 | 25.732
-0.05 | 4.9094 | 12.362 | 30.569
-0.04 | 6.172 | 15.239 | 35.89
-0.03 | 7.744 | 18.644 | 41.81
-0.02 | 9.656 | 22.516 | 48.21
-0.01 | 11.821 | 26.948 | 55.117
0 | 14.434 | 31.986 | 62.61
0.01 | 17.348 | 37.55 | 70.46
0.02 | 20.574 | 43.365 | 78.72
0.03 | 24.195 | 50.064 | 87.45
0.04 | 28.15 | 57.04 | 96.63
0.05 | 32.345 | 64.47 | 106.17
0.06 | 36.828 | 72.41 | 116.03
0.07 | 41.633 | 80.89 | 126.11
0.08 | 46.538 | 89.56 | 136.63
0.09 | 51.619 | 98.6 | 147.35
0.1 | 56.718 | 107.96 | 158.31
0.11 | 61.73 | 117.64 | 169.58
0.12 | 67.02 | 127.63 | 180.81
0.13 | 72.17 | 137.83 | 192.43
0.14 | 77.36 | 148.09 | 204.19
0.15 | 82.42 | 158.81 | 215.92
0.16 | 87.31 | 169.72 | 228.01
0.17 | 91.94 | 180.52 | 239.87
0.18 | 96.39 | 191.7 | 252.07
0.19 | 100.77 | 202.7 | 264.18
0.2 | 105 | 214.1 | 276.4
0.21 | 109.22 | 225.62 | 288.68
0.22 | 113.06 | 237.07 | 301.03
0.23 | 116.59 | 248.56 | 313.36
0.24 | 119.94 | 259.94 | 325.58
0.25 | 123.06 | 271.64 | 337.93
0.26 | 126.15 | 283.15 | 349.97
0.27 | 129.17 | 294.67 | 362.3
0.28 | 131.92 | 306.05 | 374.44
0.29 | 134.38 | 317.51 | 386.52
0.3 | 136.62 | 329.02 | 398.62
0.31 | 138.86 | 340.37 | 410.37
0.32 | 141.09 | 351.66 | 422.28
0.33 | 143.41 | 362.72 | 434.03
0.34 | 145.1 | 373.81 | 445.59
0.35 | 146.62 | 384.7 | 457
0.36 | 148.26 | 395.45 | 468.27
0.37 | 150.15 | 406.18 | 479.47
0.38 | 151.88 | 416.58 | 490.58
0.39 | 152.78 | 426.83 | 501.38
0.4 | 153.97 | 436.83 | 511.85
0.41 | 155.26 | 446.76 | 522.35
0.42 | 156.55 | 456.47 | 532.8
0.43 | 157.95 | 465.95 | 542.81
0.44 | 158.51 | 475.06 | 552.81
0.45 | 159.38 | 483.98 | 562.38
0.46 | 160.47 | 492.83 | 571.9
0.47 | 161.63 | 501.23 | 580.8
0.48 | 162.37 | 509.44 | 589.9
0.49 | 163.01 | 517.18 | 598.6
0.5 | 163.77 | 524.87 | 607.2

## Tranconductance (mS-mm)
VGS (V) | VDS = 0.100 V | VDS = 0.500 V | VDS = 0.900 V
-0.75 | -0.00298 | -0.01099 | -0.0389
-0.74 | -0.00298 | -0.011335 | -0.03615
-0.73 | -0.00283 | -0.011755 | -0.0305
-0.72 | -0.0028 | -0.011965 | -0.03245
-0.71 | -0.002555 | -0.011095 | -0.0323
-0.7 | -0.00234 | -0.00926 | -0.03055
-0.69 | -0.002506 | -0.008605 | -0.03335
-0.68 | -0.002568 | -0.00941 | -0.0309
-0.67 | -0.002242 | -0.010545 | -0.02475
-0.66 | -0.002021 | -0.00905 | -0.0271
-0.65 | -0.0021095 | -0.0074 | -0.0277
-0.64 | -0.001943 | -0.00825 | -0.0244
-0.63 | -0.0018035 | -0.008415 | -0.02525
-0.62 | -0.0018615 | -0.00751 | -0.02345
-0.61 | -0.001589 | -0.00725 | -0.02585
-0.6 | -0.001544 | -0.007165 | -0.0248
-0.59 | -0.001659 | -0.007005 | -0.0204
-0.58 | -0.001353 | -0.00604 | -0.01935
-0.57 | -0.0012135 | -0.005365 | -0.02105
-0.56 | -0.0013345 | -0.005955 | -0.02275
-0.55 | -0.001292 | -0.00586 | -0.02005
-0.54 | -0.001224 | -0.00543 | -0.0167
-0.53 | -0.0013955 | -0.00534 | -0.0174
-0.52 | -0.001112 | -0.005255 | -0.018045
-0.51 | -0.000871 | -0.004765 | -0.01765
-0.5 | -0.0008225 | -0.0045 | -0.01521
-0.49 | -0.000797 | -0.00395 | -0.013495
-0.48 | -0.000721 | -0.003475 | -0.012845
-0.47 | -0.000478 | -0.003095 | -0.011295
-0.46 | -0.0003065 | -0.00253 | -0.00948
-0.45 | -0.000196 | -0.002125 | -0.00729
-0.44 | 0.000134 | -0.000505 | -0.00499
-0.43 | 0.0006435 | 0.000805 | -0.000115
-0.42 | 0.001132 | 0.00245 | 0.006665
-0.41 | 0.001837 | 0.005015 | 0.014985
-0.4 | 0.002863 | 0.00767 | 0.02678
-0.39 | 0.0042395 | 0.01221 | 0.04355
-0.38 | 0.006071 | 0.018965 | 0.067775
-0.37 | 0.0087605 | 0.027505 | 0.09696
-0.36 | 0.014036 | 0.038625 | 0.1369
-0.35 | 0.0193115 | 0.054275 | 0.19655
-0.34 | 0.02501 | 0.07618 | 0.27895
-0.33 | 0.034725 | 0.10675 | 0.39205
-0.32 | 0.047925 | 0.15623 | 0.55115
-0.31 | 0.06682 | 0.21514 | 0.77595
-0.3 | 0.091825 | 0.28955 | 1.08595
-0.29 | 0.126855 | 0.39735 | 1.51405
-0.28 | 0.188205 | 0.55065 | 2.0637
-0.27 | 0.255955 | 0.7584 | 2.8635
-0.26 | 0.33265 | 1.0317 | 3.9425
-0.25 | 0.45885 | 1.4654 | 5.346
-0.24 | 0.6315 | 1.9694 | 7.261
-0.23 | 0.8562 | 2.625 | 9.9235
-0.22 | 1.1569 | 3.584 | 13.315
-0.21 | 1.624 | 4.8475 | 17.813
-0.2 | 2.19735 | 6.5585 | 24.1
-0.19 | 2.937 | 8.7315 | 32.27
-0.18 | 3.917 | 11.77 | 42.325
-0.17 | 5.261 | 15.649 | 55.035
-0.16 | 7.0595 | 20.7615 | 70.48
-0.15 | 9.3935 | 27.27 | 91.625
-0.14 | 12.547 | 35.67 | 117.075
-0.13 | 16.622 | 46.86 | 144.48
-0.12 | 21.9325 | 60.205 | 178.425
-0.11 | 28.57 | 76.705 | 218.3
-0.1 | 37.515 | 98.02 | 261.95
-0.09 | 48.035 | 124.02 | 300.35
-0.08 | 60.96 | 150.44 | 351.2
-0.07 | 76.95 | 184.35 | 405.35
-0.06 | 96.835 | 226.9 | 453.95
-0.05 | 117.365 | 267.8 | 507.9
-0.04 | 141.73 | 314.1 | 562.05
-0.03 | 174.2 | 363.85 | 616
-0.02 | 203.85 | 415.2 | 665.35
-0.01 | 238.9 | 473.5 | 720
0 | 276.35 | 530.1 | 767.15
0.01 | 307 | 568.95 | 805.5
0.02 | 342.35 | 625.7 | 849.5
0.03 | 378.8 | 683.75 | 895.5
0.04 | 407.5 | 720.3 | 936
0.05 | 433.9 | 768.5 | 970
0.06 | 464.4 | 821 | 997
0.07 | 485.5 | 857.5 | 1030
0.08 | 499.3 | 885.5 | 1062
0.09 | 509 | 920 | 1084
0.1 | 505.55 | 952 | 1111.5
0.11 | 515.1 | 983.5 | 1125
0.12 | 522 | 1009.5 | 1142.5
0.13 | 517 | 1023 | 1169
0.14 | 512.5 | 1049 | 1174.5
0.15 | 497.5 | 1081.5 | 1191
0.16 | 476 | 1085.5 | 1197.5
0.17 | 454 | 1099 | 1203
0.18 | 441.5 | 1109 | 1215.5
0.19 | 430.5 | 1120 | 1216.5
0.2 | 422.5 | 1146 | 1225
0.21 | 403 | 1148.5 | 1231.5
0.22 | 368.5 | 1147 | 1234
0.23 | 344 | 1143.5 | 1227.5
0.24 | 323.5 | 1154 | 1228.5
0.25 | 310.5 | 1160.5 | 1219.5
0.26 | 305.5 | 1151.5 | 1218.5
0.27 | 288.5 | 1145 | 1223.5
0.28 | 260.5 | 1142 | 1211
0.29 | 235 | 1148.5 | 1209
0.3 | 224 | 1143 | 1192.5
0.31 | 223.5 | 1132 | 1183
0.32 | 227.5 | 1117.5 | 1183
0.33 | 200.5 | 1107.5 | 1165.5
0.34 | 160.5 | 1099 | 1148.5
0.35 | 158 | 1082 | 1134
0.36 | 176.5 | 1074 | 1123.5
0.37 | 181 | 1056.5 | 1115.5
0.38 | 131.5 | 1032.5 | 1095.5
0.39 | 104.5 | 1012.5 | 1063.5
0.4 | 124 | 996.5 | 1048.5
0.41 | 129 | 982 | 1047.5
0.42 | 134.5 | 959.5 | 1023
0.43 | 98 | 929.5 | 1000.5
0.44 | 71.5 | 901.5 | 978.5
0.45 | 98 | 888.5 | 954.5
0.46 | 112.5 | 862.5 | 921
0.47 | 95 | 830.5 | 900
0.48 | 69 | 797.5 | 890
0.49 | 70 | 771.5 | 865
0.5 | 76 | 769 | 860