## IDS-VDS Characteristic (mA-mm)
VGS (V) | VDS = 0.100 V | VDS = 0.500 V | VDS = 0.900 V
-0.75 | 0.0006543 | 0.0029823 | 0.010275
-0.74 | 0.0006233 | 0.0028807 | 0.009988
-0.73 | 0.0005916 | 0.0027642 | 0.009707
-0.72 | 0.0005695 | 0.0026553 | 0.0094
-0.71 | 0.0005394 | 0.0025448 | 0.009115
-0.7 | 0.0005152 | 0.0024623 | 0.008836
-0.69 | 0.00050007 | 0.0023643 | 0.008545
-0.68 | 0.00047394 | 0.0022878 | 0.008311
-0.67 | 0.00044931 | 0.0022016 | 0.008018
-0.66 | 0.00042599 | 0.0021189 | 0.007765
-0.65 | 0.00040691 | 0.002026 | 0.007507
-0.64 | 0.00038909 | 0.0019654 | 0.007289
-0.63 | 0.00037222 | 0.0018833 | 0.007048
-0.62 | 0.00034997 | 0.0018105 | 0.006823
-0.61 | 0.00033549 | 0.0017459 | 0.006587
-0.6 | 0.00031895 | 0.0016782 | 0.006349
-0.59 | 0.00030391 | 0.0016115 | 0.00615
-0.58 | 0.00028783 | 0.0015454 | 0.005976
-0.57 | 0.00027295 | 0.0014898 | 0.005794
-0.56 | 0.00026151 | 0.0014362 | 0.005593
-0.55 | 0.00025001 | 0.0013843 | 0.005408
-0.54 | 0.00023574 | 0.0013186 | 0.005189
-0.53 | 0.00022337 | 0.0012675 | 0.005034
-0.52 | 0.00021274 | 0.0012229 | 0.0048947
-0.51 | 0.00020195 | 0.0011759 | 0.0047208
-0.5 | 0.00019536 | 0.0011306 | 0.0045702
-0.49 | 0.00018557 | 0.0011033 | 0.0044521
-0.48 | 0.00017862 | 0.0010719 | 0.0043067
-0.47 | 0.00017424 | 0.0010387 | 0.0042238
-0.46 | 0.00017051 | 0.0010169 | 0.0041405
-0.45 | 0.0001682 | 0.0009906 | 0.0040718
-0.44 | 0.00016965 | 0.0009814 | 0.0040397
-0.43 | 0.00017428 | 0.0009812 | 0.0040745
-0.42 | 0.00018463 | 0.0010014 | 0.0041267
-0.41 | 0.00020116 | 0.0010448 | 0.0042283
-0.4 | 0.00022621 | 0.001123 | 0.0044911
-0.39 | 0.00026488 | 0.0012352 | 0.0048979
-0.38 | 0.0003231 | 0.0014115 | 0.005493
-0.37 | 0.00040301 | 0.0016642 | 0.006428
-0.36 | 0.0005166 | 0.0020185 | 0.007677
-0.35 | 0.000707 | 0.0025089 | 0.009499
-0.34 | 0.0009378 | 0.0032275 | 0.012112
-0.33 | 0.0012515 | 0.0042054 | 0.015773
-0.32 | 0.0016944 | 0.0056029 | 0.020885
-0.31 | 0.0022969 | 0.007676 | 0.02803
-0.3 | 0.0031497 | 0.010313 | 0.038188
-0.29 | 0.004296 | 0.014034 | 0.05204
-0.28 | 0.00609 | 0.019064 | 0.07135
-0.27 | 0.008323 | 0.026072 | 0.09795
-0.26 | 0.011375 | 0.035671 | 0.13404
-0.25 | 0.015562 | 0.048807 | 0.1831
-0.24 | 0.021178 | 0.0675 | 0.2504
-0.23 | 0.028985 | 0.09178 | 0.34424
-0.22 | 0.039422 | 0.12462 | 0.46552
-0.21 | 0.053776 | 0.16934 | 0.6319
-0.2 | 0.07467 | 0.22867 | 0.8535
-0.19 | 0.10107 | 0.30958 | 1.1524
-0.18 | 0.1368 | 0.41908 | 1.5418
-0.17 | 0.18478 | 0.56488 | 2.0503
-0.16 | 0.249 | 0.7554 | 2.723
-0.15 | 0.33451 | 1.0076 | 3.5688
-0.14 | 0.45067 | 1.3391 | 4.6568
-0.13 | 0.5987 | 1.7682 | 6.052
-0.12 | 0.7999 | 2.3354 | 7.732
-0.11 | 1.0607 | 3.0499 | 9.777
-0.1 | 1.4046 | 3.9774 | 12.218
-0.09 | 1.8505 | 5.1372 | 15.193
-0.08 | 2.4144 | 6.54 | 18.599
-0.07 | 3.1288 | 8.298 | 22.444
-0.06 | 4.0227 | 10.448 | 26.865
-0.05 | 5.1401 | 13.009 | 31.815
-0.04 | 6.439 | 15.991 | 37.291
-0.03 | 8.101 | 19.48 | 43.283
-0.02 | 10.006 | 23.508 | 49.805
-0.01 | 12.296 | 28.064 | 56.806
0 | 14.927 | 33.226 | 64.49
0.01 | 17.903 | 38.756 | 72.39
0.02 | 21.171 | 44.947 | 80.81
0.03 | 24.883 | 51.658 | 89.67
0.04 | 28.847 | 58.64 | 98.97
0.05 | 33.109 | 66.29 | 108.46
0.06 | 37.649 | 74.31 | 118.43
0.07 | 42.455 | 82.79 | 128.73
0.08 | 47.437 | 91.56 | 139.33
0.09 | 52.517 | 100.76 | 150.11
0.1 | 57.5 | 110.14 | 160.91
0.11 | 62.75 | 119.84 | 172.28
0.12 | 68.11 | 129.93 | 183.8
0.13 | 73.29 | 140.19 | 195.45
0.14 | 78.33 | 150.65 | 207.25
0.15 | 83.28 | 161.37 | 218.9
0.16 | 88.17 | 172.33 | 231.09
0.17 | 92.96 | 183.14 | 243.16
0.18 | 97.63 | 194.32 | 255.35
0.19 | 102 | 205.55 | 267.52
0.2 | 106.05 | 216.84 | 279.7
0.21 | 110.06 | 228.56 | 292.19
0.22 | 113.87 | 239.87 | 304.49
0.23 | 117.62 | 251.41 | 316.79
0.24 | 121.07 | 262.94 | 329.02
0.25 | 124.34 | 274.62 | 341.48
0.26 | 127.29 | 286.17 | 353.75
0.27 | 130.21 | 297.76 | 365.99
0.28 | 132.8 | 309.21 | 378.21
0.29 | 135.59 | 320.71 | 390.03
0.3 | 138.01 | 332.2 | 402.26
0.31 | 140.15 | 343.46 | 414.19
0.32 | 142.34 | 354.77 | 425.91
0.33 | 144.19 | 366 | 437.7
0.34 | 146.17 | 377.02 | 449.24
0.35 | 148.09 | 387.95 | 460.69
0.36 | 149.49 | 398.58 | 471.94
0.37 | 151.12 | 409.47 | 483.21
0.38 | 152.64 | 419.84 | 494.1
0.39 | 154.04 | 430.02 | 504.95
0.4 | 155.32 | 440.08 | 515.68
0.41 | 156.55 | 449.98 | 526.1
0.42 | 157.56 | 459.72 | 536.46
0.43 | 158.83 | 469.14 | 546.34
0.44 | 159.99 | 478.3 | 556.32
0.45 | 160.62 | 487.11 | 565.99
0.46 | 161.79 | 495.97 | 575.2
0.47 | 162.5 | 504.43 | 584.6
0.48 | 163.54 | 512.46 | 593.3
0.49 | 164.43 | 520.29 | 602.2
0.5 | 164.85 | 527.86 | 610.6

## Tranconductance (mS-mm)
VGS (V) | VDS = 0.100 V | VDS = 0.500 V | VDS = 0.900 V
-0.75 | -0.0031 | -0.01016 | -0.0287
-0.74 | -0.003135 | -0.010905 | -0.0284
-0.73 | -0.00269 | -0.01127 | -0.0294
-0.72 | -0.00261 | -0.01097 | -0.0296
-0.71 | -0.002715 | -0.00965 | -0.0282
-0.7 | -0.0019665 | -0.009025 | -0.0285
-0.69 | -0.002063 | -0.008725 | -0.02625
-0.68 | -0.002538 | -0.008135 | -0.02635
-0.67 | -0.0023975 | -0.008445 | -0.0273
-0.66 | -0.00212 | -0.00878 | -0.02555
-0.65 | -0.001845 | -0.007675 | -0.0238
-0.64 | -0.0017345 | -0.007135 | -0.02295
-0.63 | -0.001956 | -0.007745 | -0.0233
-0.62 | -0.0018365 | -0.00687 | -0.02305
-0.61 | -0.001551 | -0.006615 | -0.0237
-0.6 | -0.001579 | -0.00672 | -0.02185
-0.59 | -0.001556 | -0.00664 | -0.01865
-0.58 | -0.001548 | -0.006085 | -0.0178
-0.57 | -0.001316 | -0.00546 | -0.01915
-0.56 | -0.001147 | -0.005275 | -0.0193
-0.55 | -0.0012885 | -0.00588 | -0.0202
-0.54 | -0.001332 | -0.00584 | -0.0187
-0.53 | -0.00115 | -0.004785 | -0.014715
-0.52 | -0.001071 | -0.00458 | -0.01566
-0.51 | -0.000869 | -0.004615 | -0.016225
-0.5 | -0.000819 | -0.00363 | -0.013435
-0.49 | -0.000837 | -0.002935 | -0.013175
-0.48 | -0.0005665 | -0.00323 | -0.011415
-0.47 | -0.0004055 | -0.00275 | -0.00831
-0.46 | -0.000302 | -0.002405 | -0.0076
-0.45 | -4.3e-05 | -0.001775 | -0.00504
-0.44 | 0.000304 | -0.00047 | 0.000135
-0.43 | 0.000749 | 0.001 | 0.00435
-0.42 | 0.001344 | 0.00318 | 0.00769
-0.41 | 0.002079 | 0.00608 | 0.01822
-0.4 | 0.003186 | 0.00952 | 0.03348
-0.39 | 0.0048445 | 0.014425 | 0.050095
-0.38 | 0.0069065 | 0.02145 | 0.076505
-0.37 | 0.009675 | 0.03035 | 0.1092
-0.36 | 0.0151995 | 0.042235 | 0.15355
-0.35 | 0.02106 | 0.06045 | 0.22175
-0.34 | 0.027225 | 0.084825 | 0.3137
-0.33 | 0.03783 | 0.11877 | 0.43865
-0.32 | 0.05227 | 0.17353 | 0.61285
-0.31 | 0.072765 | 0.235505 | 0.86515
-0.3 | 0.099955 | 0.3179 | 1.2005
-0.29 | 0.147015 | 0.43755 | 1.6581
-0.28 | 0.20135 | 0.6019 | 2.2955
-0.27 | 0.26425 | 0.83035 | 3.1345
-0.26 | 0.36195 | 1.13675 | 4.2575
-0.25 | 0.49015 | 1.59145 | 5.818
-0.24 | 0.67115 | 2.14865 | 8.057
-0.23 | 0.9122 | 2.856 | 10.756
-0.22 | 1.23955 | 3.878 | 14.383
-0.21 | 1.7624 | 5.2025 | 19.399
-0.2 | 2.3647 | 7.012 | 26.025
-0.19 | 3.1065 | 9.5205 | 34.415
-0.18 | 4.1855 | 12.765 | 44.895
-0.17 | 5.61 | 16.816 | 59.06
-0.16 | 7.4865 | 22.136 | 75.925
-0.15 | 10.0835 | 29.185 | 96.69
-0.14 | 13.2095 | 38.03 | 124.16
-0.13 | 17.4615 | 49.815 | 153.76
-0.12 | 23.1 | 64.085 | 186.25
-0.11 | 30.235 | 82.1 | 224.3
-0.1 | 39.49 | 104.365 | 270.8
-0.09 | 50.49 | 128.13 | 319.05
-0.08 | 63.915 | 158.04 | 362.55
-0.07 | 80.415 | 195.4 | 413.3
-0.06 | 100.565 | 235.55 | 468.55
-0.05 | 120.815 | 277.15 | 521.3
-0.04 | 148.045 | 323.55 | 573.4
-0.03 | 178.35 | 375.85 | 625.7
-0.02 | 209.75 | 429.2 | 676.15
-0.01 | 246.05 | 485.9 | 734.25
0 | 280.35 | 534.6 | 779.2
0.01 | 312.2 | 586.05 | 816
0.02 | 349 | 645.1 | 864
0.03 | 383.8 | 684.65 | 908
0.04 | 411.3 | 731.6 | 939.5
0.05 | 440.1 | 783.5 | 973
0.06 | 467.3 | 825 | 1013.5
0.07 | 489.4 | 862.5 | 1045
0.08 | 503.1 | 898.5 | 1069
0.09 | 503.15 | 929 | 1079
0.1 | 511.65 | 954 | 1108.5
0.11 | 530.5 | 989.5 | 1144.5
0.12 | 527 | 1017.5 | 1158.5
0.13 | 511 | 1036 | 1172.5
0.14 | 499.5 | 1059 | 1172.5
0.15 | 492 | 1084 | 1192
0.16 | 484 | 1088.5 | 1213
0.17 | 473 | 1099.5 | 1213
0.18 | 452 | 1120.5 | 1218
0.19 | 421 | 1126 | 1217.5
0.2 | 403 | 1150.5 | 1233.5
0.21 | 391 | 1151.5 | 1239.5
0.22 | 378 | 1142.5 | 1230
0.23 | 360 | 1153.5 | 1226.5
0.24 | 336 | 1160.5 | 1234.5
0.25 | 311 | 1161.5 | 1236.5
0.26 | 293.5 | 1157 | 1225.5
0.27 | 275.5 | 1152 | 1223
0.28 | 269 | 1147.5 | 1202
0.29 | 260.5 | 1149.5 | 1202.5
0.3 | 228 | 1137.5 | 1208
0.31 | 216.5 | 1128.5 | 1182.5
0.32 | 202 | 1127 | 1175.5
0.33 | 191.5 | 1112.5 | 1166.5
0.34 | 195 | 1097.5 | 1149.5
0.35 | 166 | 1078 | 1135
0.36 | 151.5 | 1076 | 1126
0.37 | 157.5 | 1063 | 1108
0.38 | 146 | 1027.5 | 1087
0.39 | 134 | 1012 | 1079
0.4 | 125.5 | 998 | 1057.5
0.41 | 112 | 982 | 1039
0.42 | 114 | 958 | 1012
0.43 | 121.5 | 929 | 993
0.44 | 89.5 | 898.5 | 982.5
0.45 | 90 | 883.5 | 944
0.46 | 94 | 866 | 930.5
0.47 | 87.5 | 824.5 | 905
0.48 | 96.5 | 793 | 880
0.49 | 65.5 | 770 | 865
0.5 | 42 | 757 | 840