## IDS-VDS Characteristic (mA-mm)
VGS (V) | VDS = 0.100 V | VDS = 0.500 V | VDS = 0.900 V
-0.75 | 0.0006627 | 0.0029223 | 0.009967
-0.74 | 0.0006298 | 0.0028205 | 0.009641
-0.73 | 0.000602 | 0.0027026 | 0.009322
-0.72 | 0.0005761 | 0.0026189 | 0.009083
-0.71 | 0.0005475 | 0.0025271 | 0.008796
-0.7 | 0.0005254 | 0.0024223 | 0.008522
-0.69 | 0.0005045 | 0.0023339 | 0.008262
-0.68 | 0.00048254 | 0.0022476 | 0.008006
-0.67 | 0.00046204 | 0.0021629 | 0.007788
-0.66 | 0.00043578 | 0.0020801 | 0.007547
-0.65 | 0.00041495 | 0.001993 | 0.007283
-0.64 | 0.00039708 | 0.0019264 | 0.007013
-0.63 | 0.00038025 | 0.0018627 | 0.006832
-0.62 | 0.00036116 | 0.0018006 | 0.006641
-0.61 | 0.0003436 | 0.0017377 | 0.006388
-0.6 | 0.00032415 | 0.0016546 | 0.006212
-0.59 | 0.00030859 | 0.0015838 | 0.005978
-0.58 | 0.00029451 | 0.0015362 | 0.005805
-0.57 | 0.00028235 | 0.0014696 | 0.005662
-0.56 | 0.00026978 | 0.0014185 | 0.005426
-0.55 | 0.00025595 | 0.0013756 | 0.005251
-0.54 | 0.00024407 | 0.001305 | 0.005106
-0.53 | 0.00023225 | 0.001267 | 0.0049538
-0.52 | 0.00022109 | 0.0012235 | 0.004822
-0.51 | 0.00021106 | 0.0011711 | 0.0046481
-0.5 | 0.00020358 | 0.0011306 | 0.0045235
-0.49 | 0.00019346 | 0.0010906 | 0.0043936
-0.48 | 0.00018721 | 0.001066 | 0.0042801
-0.47 | 0.00018348 | 0.0010332 | 0.0041944
-0.46 | 0.00017671 | 0.0010056 | 0.0040928
-0.45 | 0.0001755 | 0.0009958 | 0.0040151
-0.44 | 0.00017628 | 0.0009925 | 0.0040114
-0.43 | 0.00018097 | 0.0009982 | 0.0040337
-0.42 | 0.00019128 | 0.0010236 | 0.0040927
-0.41 | 0.00020842 | 0.001066 | 0.0042445
-0.4 | 0.00023522 | 0.0011427 | 0.0045095
-0.39 | 0.00027382 | 0.0012642 | 0.0049125
-0.38 | 0.00033053 | 0.0014424 | 0.0055503
-0.37 | 0.00041143 | 0.0016949 | 0.00649
-0.36 | 0.00052608 | 0.0020563 | 0.007779
-0.35 | 0.000722 | 0.0025762 | 0.009621
-0.34 | 0.0009567 | 0.0032919 | 0.012279
-0.33 | 0.0012739 | 0.004318 | 0.016033
-0.32 | 0.0017181 | 0.005771 | 0.021301
-0.31 | 0.0023313 | 0.007717 | 0.028727
-0.3 | 0.003186 | 0.010481 | 0.038802
-0.29 | 0.0043596 | 0.014203 | 0.053059
-0.28 | 0.006143 | 0.019337 | 0.07297
-0.27 | 0.008383 | 0.026479 | 0.09959
-0.26 | 0.011459 | 0.036145 | 0.13693
-0.25 | 0.015622 | 0.049266 | 0.18649
-0.24 | 0.021293 | 0.06855 | 0.25473
-0.23 | 0.029107 | 0.09312 | 0.34926
-0.22 | 0.039592 | 0.12616 | 0.47145
-0.21 | 0.053996 | 0.17108 | 0.6428
-0.2 | 0.07457 | 0.23155 | 0.8657
-0.19 | 0.10115 | 0.31307 | 1.1659
-0.18 | 0.13672 | 0.42261 | 1.5653
-0.17 | 0.18439 | 0.5655 | 2.0734
-0.16 | 0.2487 | 0.7603 | 2.744
-0.15 | 0.33361 | 1.0156 | 3.5876
-0.14 | 0.44944 | 1.3455 | 4.7048
-0.13 | 0.5985 | 1.7787 | 6.081
-0.12 | 0.7989 | 2.341 | 7.772
-0.11 | 1.0569 | 3.0634 | 9.847
-0.1 | 1.3976 | 3.9579 | 12.306
-0.09 | 1.8409 | 5.1298 | 15.221
-0.08 | 2.4023 | 6.549 | 18.638
-0.07 | 3.1135 | 8.294 | 22.474
-0.06 | 4.0017 | 10.426 | 26.862
-0.05 | 5.1089 | 12.957 | 31.879
-0.04 | 6.399 | 15.969 | 37.325
-0.03 | 8.025 | 19.448 | 43.283
-0.02 | 9.923 | 23.403 | 49.79
-0.01 | 12.199 | 27.919 | 56.76
0 | 14.812 | 33.086 | 64.39
0.01 | 17.751 | 38.659 | 72.3
0.02 | 21.033 | 44.742 | 80.59
0.03 | 24.719 | 51.428 | 89.46
0.04 | 28.681 | 58.44 | 98.72
0.05 | 32.898 | 65.94 | 108.28
0.06 | 37.423 | 73.9 | 118.23
0.07 | 42.16 | 82.42 | 128.45
0.08 | 47.125 | 91.22 | 138.88
0.09 | 52.16 | 100.3 | 149.73
0.1 | 57.16 | 109.56 | 160.73
0.11 | 62.45 | 119.31 | 171.96
0.12 | 67.75 | 129.41 | 183.59
0.13 | 72.93 | 139.63 | 195.02
0.14 | 77.97 | 150.1 | 206.76
0.15 | 82.97 | 160.51 | 218.63
0.16 | 87.82 | 171.53 | 230.7
0.17 | 92.56 | 182.46 | 242.69
0.18 | 97.19 | 193.52 | 254.81
0.19 | 101.66 | 204.78 | 267.02
0.2 | 105.75 | 216.02 | 279.28
0.21 | 109.78 | 227.57 | 291.69
0.22 | 113.55 | 239.03 | 303.8
0.23 | 117.11 | 250.49 | 316.11
0.24 | 120.78 | 261.87 | 328.39
0.25 | 124.03 | 273.58 | 340.84
0.26 | 126.97 | 285.14 | 353.05
0.27 | 129.86 | 296.7 | 365.01
0.28 | 132.39 | 308.25 | 377.17
0.29 | 135.09 | 319.43 | 389.21
0.3 | 137.61 | 331.06 | 401.41
0.31 | 139.86 | 342.38 | 413.28
0.32 | 141.82 | 353.57 | 424.94
0.33 | 143.96 | 364.87 | 436.69
0.34 | 145.74 | 375.77 | 448.26
0.35 | 147.62 | 386.67 | 459.78
0.36 | 149.33 | 397.4 | 470.78
0.37 | 150.68 | 408.16 | 482.16
0.38 | 152.27 | 418.52 | 493.16
0.39 | 153.66 | 428.68 | 503.87
0.4 | 155.02 | 438.75 | 514.65
0.41 | 156.13 | 448.65 | 524.83
0.42 | 157.15 | 458.36 | 535.26
0.43 | 158.31 | 467.66 | 545.35
0.44 | 159.39 | 476.85 | 555.17
0.45 | 160.44 | 485.74 | 564.78
0.46 | 161.19 | 494.5 | 573.9
0.47 | 162.19 | 502.99 | 583.3
0.48 | 162.85 | 511 | 591.9
0.49 | 163.85 | 518.8 | 600.9
0.5 | 164.53 | 526.38 | 609.5

## Tranconductance (mS-mm)
VGS (V) | VDS = 0.100 V | VDS = 0.500 V | VDS = 0.900 V
-0.75 | -0.00329 | -0.01018 | -0.0326
-0.74 | -0.003035 | -0.010985 | -0.03225
-0.73 | -0.002685 | -0.01008 | -0.0279
-0.72 | -0.002725 | -0.008775 | -0.0263
-0.71 | -0.002535 | -0.00983 | -0.02805
-0.7 | -0.00215 | -0.00966 | -0.0267
-0.69 | -0.002143 | -0.008735 | -0.0258
-0.68 | -0.002123 | -0.00855 | -0.0237
-0.67 | -0.002338 | -0.008375 | -0.02295
-0.66 | -0.0023545 | -0.008495 | -0.02525
-0.65 | -0.001935 | -0.007685 | -0.0267
-0.64 | -0.001735 | -0.006515 | -0.02255
-0.63 | -0.001796 | -0.00629 | -0.0186
-0.62 | -0.0018325 | -0.00625 | -0.0222
-0.61 | -0.0018505 | -0.0073 | -0.02145
-0.6 | -0.0017505 | -0.007695 | -0.0205
-0.59 | -0.001482 | -0.00592 | -0.02035
-0.58 | -0.001312 | -0.00571 | -0.0158
-0.57 | -0.0012365 | -0.005885 | -0.01895
-0.56 | -0.00132 | -0.0047 | -0.02055
-0.55 | -0.0012855 | -0.005675 | -0.016
-0.54 | -0.001185 | -0.00543 | -0.01486
-0.53 | -0.001149 | -0.004075 | -0.0142
-0.52 | -0.0010595 | -0.004795 | -0.015285
-0.51 | -0.0008755 | -0.004645 | -0.014925
-0.5 | -0.00088 | -0.004025 | -0.012725
-0.49 | -0.0008185 | -0.00323 | -0.01217
-0.48 | -0.000499 | -0.00287 | -0.00996
-0.47 | -0.000525 | -0.00302 | -0.009365
-0.46 | -0.000399 | -0.00187 | -0.008965
-0.45 | -2.15e-05 | -0.000655 | -0.00407
-0.44 | 0.0002735 | 0.00012 | 0.00093
-0.43 | 0.00075 | 0.001555 | 0.004065
-0.42 | 0.0013725 | 0.00339 | 0.01054
-0.41 | 0.002197 | 0.005955 | 0.02084
-0.4 | 0.00327 | 0.00991 | 0.0334
-0.39 | 0.0047655 | 0.014985 | 0.05204
-0.38 | 0.0068805 | 0.021535 | 0.078875
-0.37 | 0.0097775 | 0.030695 | 0.111435
-0.36 | 0.0155285 | 0.044065 | 0.15655
-0.35 | 0.021531 | 0.06178 | 0.225
-0.34 | 0.027595 | 0.08709 | 0.3206
-0.33 | 0.03807 | 0.123955 | 0.4511
-0.32 | 0.05287 | 0.16995 | 0.6347
-0.31 | 0.073395 | 0.2355 | 0.87505
-0.3 | 0.101415 | 0.3243 | 1.2166
-0.29 | 0.14785 | 0.4428 | 1.7084
-0.28 | 0.20117 | 0.6138 | 2.32655
-0.27 | 0.2658 | 0.8404 | 3.198
-0.26 | 0.36195 | 1.13935 | 4.345
-0.25 | 0.4917 | 1.62025 | 5.89
-0.24 | 0.67425 | 2.1927 | 8.1385
-0.23 | 0.91495 | 2.8805 | 10.836
-0.22 | 1.24445 | 3.898 | 14.677
-0.21 | 1.7489 | 5.2695 | 19.7125
-0.2 | 2.3577 | 7.0995 | 26.155
-0.19 | 3.1075 | 9.553 | 34.98
-0.18 | 4.162 | 12.6215 | 45.375
-0.17 | 5.599 | 16.8845 | 58.935
-0.16 | 7.461 | 22.505 | 75.71
-0.15 | 10.037 | 29.26 | 98.04
-0.14 | 13.2445 | 38.155 | 124.67
-0.13 | 17.473 | 49.775 | 153.36
-0.12 | 22.92 | 64.235 | 188.3
-0.11 | 29.935 | 80.845 | 226.7
-0.1 | 39.2 | 103.32 | 268.7
-0.09 | 50.235 | 129.555 | 316.6
-0.08 | 63.63 | 158.21 | 362.65
-0.07 | 79.97 | 193.85 | 411.2
-0.06 | 99.77 | 233.15 | 470.25
-0.05 | 119.865 | 277.15 | 523.15
-0.04 | 145.805 | 324.55 | 570.2
-0.03 | 176.2 | 371.7 | 623.25
-0.02 | 208.7 | 423.55 | 673.85
-0.01 | 244.45 | 484.15 | 730
0 | 277.6 | 537 | 777
0.01 | 311.05 | 582.8 | 810
0.02 | 348.4 | 638.45 | 858
0.03 | 382.4 | 684.9 | 906.5
0.04 | 408.95 | 725.6 | 941
0.05 | 437.1 | 773 | 975.5
0.06 | 463.1 | 824 | 1008.5
0.07 | 485.1 | 866 | 1032.5
0.08 | 500 | 894 | 1064
0.09 | 501.75 | 917 | 1092.5
0.1 | 514.5 | 950.5 | 1111.5
0.11 | 529.5 | 992.5 | 1143
0.12 | 524 | 1016 | 1153
0.13 | 511 | 1034.5 | 1158.5
0.14 | 502 | 1044 | 1180.5
0.15 | 492.5 | 1071.5 | 1197
0.16 | 479.5 | 1097.5 | 1203
0.17 | 468.5 | 1099.5 | 1205.5
0.18 | 455 | 1116 | 1216.5
0.19 | 428 | 1125 | 1223.5
0.2 | 406 | 1139.5 | 1233.5
0.21 | 390 | 1150.5 | 1226
0.22 | 366.5 | 1146 | 1221
0.23 | 361.5 | 1142 | 1229.5
0.24 | 346 | 1154.5 | 1236.5
0.25 | 309.5 | 1163.5 | 1233
0.26 | 291.5 | 1156 | 1208.5
0.27 | 271 | 1155.5 | 1206
0.28 | 261.5 | 1136.5 | 1210
0.29 | 261 | 1140.5 | 1212
0.3 | 238.5 | 1147.5 | 1203.5
0.31 | 210.5 | 1125.5 | 1176.5
0.32 | 205 | 1124.5 | 1170.5
0.33 | 196 | 1110 | 1166
0.34 | 183 | 1090 | 1154.5
0.35 | 179.5 | 1081.5 | 1126
0.36 | 153 | 1074.5 | 1119
0.37 | 147 | 1056 | 1119
0.38 | 149 | 1026 | 1085.5
0.39 | 137.5 | 1011.5 | 1074.5
0.4 | 123.5 | 998.5 | 1048
0.41 | 106.5 | 980.5 | 1030.5
0.42 | 109 | 950.5 | 1026
0.43 | 112 | 924.5 | 995.5
0.44 | 106.5 | 904 | 971.5
0.45 | 90 | 882.5 | 936.5
0.46 | 87.5 | 862.5 | 926
0.47 | 83 | 825 | 900
0.48 | 83 | 790.5 | 880
0.49 | 84 | 769 | 880
0.5 | 68 | 758 | 860