## IDS-VDS Characteristic (mA-mm)
VGS (V) | VDS = 0.100 V | VDS = 0.500 V | VDS = 0.900 V
-0.75 | 0.0005118 | 0.0022575 | 0.007752
-0.74 | 0.00048999 | 0.002189 | 0.0075
-0.73 | 0.00046893 | 0.0021023 | 0.007311
-0.72 | 0.00044828 | 0.0020334 | 0.007061
-0.71 | 0.00042571 | 0.0019443 | 0.006859
-0.7 | 0.00040453 | 0.0018739 | 0.006616
-0.69 | 0.00038439 | 0.001803 | 0.006391
-0.68 | 0.00036883 | 0.0017278 | 0.00622
-0.67 | 0.00035403 | 0.0016706 | 0.00599
-0.66 | 0.00033291 | 0.0016125 | 0.005775
-0.65 | 0.00031995 | 0.0015488 | 0.005593
-0.64 | 0.00030452 | 0.0014866 | 0.005425
-0.63 | 0.00029071 | 0.0014256 | 0.005246
-0.62 | 0.00027584 | 0.0013832 | 0.005061
-0.61 | 0.00026194 | 0.0013321 | 0.004941
-0.6 | 0.00025127 | 0.0012724 | 0.004764
-0.59 | 0.00023763 | 0.0012271 | 0.0045998
-0.58 | 0.00022691 | 0.0011819 | 0.0045085
-0.57 | 0.00021488 | 0.001135 | 0.0043861
-0.56 | 0.00020769 | 0.0010937 | 0.0042106
-0.55 | 0.00019799 | 0.0010493 | 0.0040883
-0.54 | 0.00018759 | 0.0010082 | 0.0039458
-0.53 | 0.00017882 | 0.0009666 | 0.0038159
-0.52 | 0.00017137 | 0.0009324 | 0.0036978
-0.51 | 0.0001643 | 0.0009113 | 0.003591
-0.5 | 0.0001567 | 0.000878 | 0.0034948
-0.49 | 0.00015109 | 0.0008493 | 0.0033953
-0.48 | 0.00014575 | 0.0008265 | 0.0032917
-0.47 | 0.00014311 | 0.000803 | 0.0032352
-0.46 | 0.00014148 | 0.0007892 | 0.0031763
-0.45 | 0.00014183 | 0.0007859 | 0.0031507
-0.44 | 0.00014421 | 0.0007831 | 0.0031621
-0.43 | 0.00015095 | 0.000804 | 0.0032081
-0.42 | 0.00016305 | 0.0008364 | 0.0033366
-0.41 | 0.00018283 | 0.0008939 | 0.0035153
-0.4 | 0.00021201 | 0.0009828 | 0.0038307
-0.39 | 0.00025548 | 0.0011159 | 0.0042835
-0.38 | 0.00031543 | 0.0013134 | 0.0049608
-0.37 | 0.00040368 | 0.0015956 | 0.00603
-0.36 | 0.00052324 | 0.0019845 | 0.007448
-0.35 | 0.0007323 | 0.0025345 | 0.009449
-0.34 | 0.0009766 | 0.0033063 | 0.012337
-0.33 | 0.001313 | 0.0043882 | 0.016325
-0.32 | 0.0017745 | 0.00595 | 0.021966
-0.31 | 0.0024218 | 0.008029 | 0.029871
-0.3 | 0.0033123 | 0.010882 | 0.0408
-0.29 | 0.004547 | 0.014801 | 0.056027
-0.28 | 0.006393 | 0.020234 | 0.07681
-0.27 | 0.00876 | 0.027767 | 0.10575
-0.26 | 0.011945 | 0.037929 | 0.14414
-0.25 | 0.016359 | 0.05196 | 0.19848
-0.24 | 0.02226 | 0.07195 | 0.2705
-0.23 | 0.03044 | 0.09732 | 0.3683
-0.22 | 0.041421 | 0.13274 | 0.5018
-0.21 | 0.056318 | 0.17987 | 0.6782
-0.2 | 0.07788 | 0.24349 | 0.9152
-0.19 | 0.10524 | 0.32979 | 1.2329
-0.18 | 0.14246 | 0.44468 | 1.6517
-0.17 | 0.19206 | 0.5977 | 2.1972
-0.16 | 0.25866 | 0.7965 | 2.9036
-0.15 | 0.34699 | 1.0657 | 3.7851
-0.14 | 0.46516 | 1.4128 | 4.9432
-0.13 | 0.6212 | 1.8719 | 6.395
-0.12 | 0.8283 | 2.4458 | 8.148
-0.11 | 1.0966 | 3.1924 | 10.286
-0.1 | 1.4434 | 4.1524 | 12.805
-0.09 | 1.9068 | 5.3452 | 15.845
-0.08 | 2.4854 | 6.834 | 19.314
-0.07 | 3.2117 | 8.599 | 23.31
-0.06 | 4.1333 | 10.785 | 27.812
-0.05 | 5.2524 | 13.442 | 32.813
-0.04 | 6.599 | 16.506 | 38.388
-0.03 | 8.247 | 20.075 | 44.533
-0.02 | 10.215 | 24.109 | 51.09
-0.01 | 12.506 | 28.759 | 58.28
0 | 15.198 | 33.956 | 66.04
0.01 | 18.166 | 39.649 | 74.01
0.02 | 21.462 | 45.669 | 82.43
0.03 | 25.208 | 52.465 | 91.44
0.04 | 29.186 | 59.53 | 100.8
0.05 | 33.53 | 67.26 | 110.48
0.06 | 38.076 | 75.42 | 120.35
0.07 | 42.887 | 83.88 | 130.73
0.08 | 47.809 | 92.79 | 141.34
0.09 | 52.874 | 101.81 | 152.15
0.1 | 57.93 | 111.36 | 163.15
0.11 | 63.12 | 121.13 | 174.44
0.12 | 68.36 | 131.3 | 186.11
0.13 | 73.58 | 141.51 | 197.75
0.14 | 78.72 | 151.92 | 209.59
0.15 | 83.79 | 162.62 | 221.25
0.16 | 88.71 | 173.63 | 233.46
0.17 | 93.41 | 184.57 | 245.56
0.18 | 97.85 | 195.67 | 257.76
0.19 | 102.2 | 206.97 | 269.89
0.2 | 106.51 | 218.31 | 282.1
0.21 | 110.6 | 229.76 | 294.52
0.22 | 114.36 | 241.41 | 306.89
0.23 | 117.92 | 252.81 | 319.2
0.24 | 121.18 | 264.48 | 331.32
0.25 | 124.51 | 276.08 | 343.78
0.26 | 127.53 | 287.58 | 356.03
0.27 | 130.53 | 299.09 | 368.24
0.28 | 133.24 | 310.58 | 380.47
0.29 | 135.77 | 322.05 | 392.3
0.3 | 138.07 | 333.63 | 404.51
0.31 | 140.24 | 345.03 | 416.41
0.32 | 142.35 | 356.07 | 428.17
0.33 | 144.52 | 367.32 | 439.89
0.34 | 146.57 | 378.28 | 451.36
0.35 | 148.04 | 389.3 | 462.77
0.36 | 149.58 | 400.1 | 474.01
0.37 | 151.42 | 410.5 | 485.23
0.38 | 152.76 | 421.03 | 496.13
0.39 | 154.21 | 431.25 | 506.94
0.4 | 155.2 | 441.3 | 517.5
0.41 | 156.42 | 451.17 | 527.93
0.42 | 157.79 | 460.8 | 538.28
0.43 | 158.99 | 470.21 | 548.18
0.44 | 159.72 | 479.37 | 558.09
0.45 | 160.68 | 488.26 | 567.62
0.46 | 161.72 | 496.89 | 576.6
0.47 | 162.67 | 505.2 | 586
0.48 | 163.65 | 513.31 | 594.9
0.49 | 164.13 | 521.18 | 603.5
0.5 | 164.91 | 528.73 | 611.8

## Tranconductance (mS-mm)
VGS (V) | VDS = 0.100 V | VDS = 0.500 V | VDS = 0.900 V
-0.75 | -0.002181 | -0.00685 | -0.0252
-0.74 | -0.0021435 | -0.00776 | -0.02205
-0.73 | -0.0020855 | -0.00778 | -0.02195
-0.72 | -0.002161 | -0.0079 | -0.0226
-0.71 | -0.0021875 | -0.007975 | -0.02225
-0.7 | -0.002066 | -0.007065 | -0.0234
-0.69 | -0.001785 | -0.007305 | -0.0198
-0.68 | -0.001518 | -0.00662 | -0.02005
-0.67 | -0.001796 | -0.005765 | -0.02225
-0.66 | -0.001704 | -0.00609 | -0.01985
-0.65 | -0.0014195 | -0.006295 | -0.0175
-0.64 | -0.001462 | -0.00616 | -0.01735
-0.63 | -0.001434 | -0.00517 | -0.0182
-0.62 | -0.0014385 | -0.004675 | -0.01525
-0.61 | -0.0012285 | -0.00554 | -0.01485
-0.6 | -0.0012155 | -0.00525 | -0.01706
-0.59 | -0.001218 | -0.004525 | -0.012775
-0.58 | -0.0011375 | -0.004605 | -0.010685
-0.57 | -0.000961 | -0.00441 | -0.014895
-0.56 | -0.0008445 | -0.004285 | -0.01489
-0.55 | -0.001005 | -0.004275 | -0.01324
-0.54 | -0.0009585 | -0.004135 | -0.01362
-0.53 | -0.000811 | -0.00379 | -0.0124
-0.52 | -0.000726 | -0.002765 | -0.011245
-0.51 | -0.0007335 | -0.00272 | -0.01015
-0.5 | -0.0006605 | -0.0031 | -0.009785
-0.49 | -0.0005475 | -0.002575 | -0.010155
-0.48 | -0.000399 | -0.002315 | -0.008005
-0.47 | -0.0002135 | -0.001865 | -0.00577
-0.46 | -6.4e-05 | -0.000855 | -0.004225
-0.45 | 0.0001365 | -0.000305 | -0.00071
-0.44 | 0.000456 | 0.000905 | 0.00287
-0.43 | 0.000942 | 0.002665 | 0.008725
-0.42 | 0.001594 | 0.004495 | 0.01536
-0.41 | 0.002448 | 0.00732 | 0.024705
-0.4 | 0.0036325 | 0.0111 | 0.03841
-0.39 | 0.005171 | 0.01653 | 0.056505
-0.38 | 0.00741 | 0.023985 | 0.087325
-0.37 | 0.0103905 | 0.033555 | 0.12436
-0.36 | 0.016431 | 0.046945 | 0.17095
-0.35 | 0.022668 | 0.06609 | 0.24445
-0.34 | 0.029035 | 0.092685 | 0.3438
-0.33 | 0.039895 | 0.132185 | 0.48145
-0.32 | 0.05544 | 0.18204 | 0.6773
-0.31 | 0.07689 | 0.2466 | 0.9417
-0.3 | 0.10626 | 0.3386 | 1.3078
-0.29 | 0.154035 | 0.4676 | 1.8005
-0.28 | 0.21065 | 0.6483 | 2.48615
-0.27 | 0.2776 | 0.88475 | 3.3665
-0.26 | 0.37995 | 1.20965 | 4.6365
-0.25 | 0.51575 | 1.70105 | 6.318
-0.24 | 0.70405 | 2.268 | 8.491
-0.23 | 0.95805 | 3.0395 | 11.565
-0.22 | 1.2939 | 4.1275 | 15.495
-0.21 | 1.82295 | 5.5375 | 20.67
-0.2 | 2.4461 | 7.496 | 27.735
-0.19 | 3.229 | 10.0595 | 36.825
-0.18 | 4.341 | 13.3955 | 48.215
-0.17 | 5.81 | 17.591 | 62.595
-0.16 | 7.7465 | 23.4 | 79.395
-0.15 | 10.325 | 30.815 | 101.98
-0.14 | 13.7105 | 40.31 | 130.495
-0.13 | 18.157 | 51.65 | 160.24
-0.12 | 23.77 | 66.025 | 194.55
-0.11 | 30.755 | 85.33 | 232.85
-0.1 | 40.51 | 107.64 | 277.95
-0.09 | 52.1 | 134.08 | 325.45
-0.08 | 65.245 | 162.69 | 373.25
-0.07 | 82.395 | 197.55 | 424.9
-0.06 | 102.035 | 242.15 | 475.15
-0.05 | 123.285 | 286.05 | 528.8
-0.04 | 149.73 | 331.65 | 586
-0.03 | 180.8 | 380.15 | 635.1
-0.02 | 212.95 | 434.2 | 687.35
-0.01 | 249.15 | 492.35 | 747.5
0 | 283 | 544.5 | 786.5
0.01 | 313.2 | 585.65 | 819.5
0.02 | 352.1 | 640.8 | 871.5
0.03 | 386.2 | 693.05 | 918.5
0.04 | 416.1 | 739.75 | 952
0.05 | 444.5 | 794.5 | 977.5
0.06 | 467.85 | 831 | 1012.5
0.07 | 486.65 | 868.5 | 1049.5
0.08 | 499.35 | 896.5 | 1071
0.09 | 506.05 | 928.5 | 1090.5
0.1 | 512.3 | 966 | 1114.5
0.11 | 521.5 | 997 | 1148
0.12 | 523 | 1019 | 1165.5
0.13 | 518 | 1031 | 1174
0.14 | 510.5 | 1055.5 | 1175
0.15 | 499.5 | 1085.5 | 1193.5
0.16 | 481 | 1097.5 | 1215.5
0.17 | 457 | 1102 | 1215
0.18 | 439.5 | 1120 | 1216.5
0.19 | 433 | 1132 | 1217
0.2 | 420 | 1139.5 | 1231.5
0.21 | 392.5 | 1155 | 1239.5
0.22 | 366 | 1152.5 | 1234
0.23 | 341 | 1153.5 | 1221.5
0.24 | 329.5 | 1163.5 | 1229
0.25 | 317.5 | 1155 | 1235.5
0.26 | 301 | 1150.5 | 1223
0.27 | 285.5 | 1150 | 1222
0.28 | 262 | 1148 | 1203
0.29 | 241.5 | 1152.5 | 1202
0.3 | 223.5 | 1149 | 1205.5
0.31 | 214 | 1122 | 1183
0.32 | 214 | 1114.5 | 1174
0.33 | 211 | 1110.5 | 1159.5
0.34 | 176 | 1099 | 1144
0.35 | 150.5 | 1091 | 1132.5
0.36 | 169 | 1060 | 1123
0.37 | 159 | 1046.5 | 1106
0.38 | 139.5 | 1037.5 | 1085.5
0.39 | 122 | 1013.5 | 1068.5
0.4 | 110.5 | 996 | 1049.5
0.41 | 129.5 | 975 | 1039
0.42 | 128.5 | 952 | 1012.5
0.43 | 96.5 | 928.5 | 990.5
0.44 | 84.5 | 902.5 | 972
0.45 | 100 | 876 | 925.5
0.46 | 99.5 | 847 | 919
0.47 | 96.5 | 821 | 915
0.48 | 73 | 799 | 875
0.49 | 63 | 771 | 845
0.5 | 78 | 755 | 830