## IDS-VDS Characteristic (mA-mm)
VGS (V) | VDS = 0.100 V | VDS = 0.500 V | VDS = 0.900 V
-0.75 | 0.0006094 | 0.0027366 | 0.009546
-0.74 | 0.0005823 | 0.0026466 | 0.009274
-0.73 | 0.00056 | 0.0025499 | 0.008977
-0.72 | 0.000531 | 0.0024425 | 0.008725
-0.71 | 0.0005048 | 0.0023519 | 0.008445
-0.7 | 0.00048407 | 0.0022553 | 0.00818
-0.69 | 0.00046067 | 0.002182 | 0.00793
-0.68 | 0.00044035 | 0.0020985 | 0.007647
-0.67 | 0.0004166 | 0.0020266 | 0.007462
-0.66 | 0.00039767 | 0.0019414 | 0.007208
-0.65 | 0.00038218 | 0.001859 | 0.006984
-0.64 | 0.00036394 | 0.0017967 | 0.006743
-0.63 | 0.00034658 | 0.0017308 | 0.006513
-0.62 | 0.00033152 | 0.0016628 | 0.006367
-0.61 | 0.00031697 | 0.0015956 | 0.006151
-0.6 | 0.00030138 | 0.001546 | 0.005921
-0.59 | 0.00028746 | 0.0014749 | 0.005699
-0.58 | 0.00027281 | 0.0014257 | 0.005519
-0.57 | 0.00025732 | 0.0013567 | 0.00537
-0.56 | 0.00024777 | 0.0013093 | 0.005169
-0.55 | 0.00023716 | 0.0012692 | 0.004982
-0.54 | 0.00022383 | 0.0012078 | 0.0048084
-0.53 | 0.0002142 | 0.0011683 | 0.0046479
-0.52 | 0.00020268 | 0.001125 | 0.0044971
-0.51 | 0.00019255 | 0.0010871 | 0.0043715
-0.5 | 0.00018436 | 0.0010431 | 0.0042415
-0.49 | 0.00017734 | 0.0010071 | 0.0040997
-0.48 | 0.0001708 | 0.0009763 | 0.0039882
-0.47 | 0.00016659 | 0.0009513 | 0.00392
-0.46 | 0.00016306 | 0.0009233 | 0.003835
-0.45 | 0.00016263 | 0.0009155 | 0.0037941
-0.44 | 0.0001641 | 0.0009186 | 0.003759
-0.43 | 0.00016902 | 0.0009263 | 0.0037717
-0.42 | 0.0001807 | 0.000954 | 0.003858
-0.41 | 0.00019747 | 0.0010018 | 0.0040194
-0.4 | 0.00022552 | 0.0010834 | 0.0043121
-0.39 | 0.00026526 | 0.0012107 | 0.0047193
-0.38 | 0.00032426 | 0.001392 | 0.0053462
-0.37 | 0.0004069 | 0.0016583 | 0.006361
-0.36 | 0.00052393 | 0.0020277 | 0.00769
-0.35 | 0.0007227 | 0.0025491 | 0.009588
-0.34 | 0.0009583 | 0.0033003 | 0.012376
-0.33 | 0.0012843 | 0.0043308 | 0.016226
-0.32 | 0.0017353 | 0.005833 | 0.021673
-0.31 | 0.0023512 | 0.007826 | 0.029038
-0.3 | 0.0032302 | 0.010607 | 0.039606
-0.29 | 0.0044185 | 0.014361 | 0.054251
-0.28 | 0.006248 | 0.019653 | 0.07419
-0.27 | 0.008513 | 0.026917 | 0.10241
-0.26 | 0.011626 | 0.036887 | 0.14041
-0.25 | 0.015847 | 0.050521 | 0.19181
-0.24 | 0.02164 | 0.06958 | 0.26189
-0.23 | 0.029535 | 0.09488 | 0.35711
-0.22 | 0.040358 | 0.12888 | 0.48669
-0.21 | 0.05478 | 0.17434 | 0.6588
-0.2 | 0.07569 | 0.23638 | 0.8896
-0.19 | 0.10255 | 0.32047 | 1.1976
-0.18 | 0.13901 | 0.4328 | 1.6059
-0.17 | 0.18777 | 0.5808 | 2.1328
-0.16 | 0.25251 | 0.7738 | 2.8143
-0.15 | 0.33744 | 1.0343 | 3.6972
-0.14 | 0.45467 | 1.3737 | 4.8164
-0.13 | 0.6071 | 1.8136 | 6.227
-0.12 | 0.8111 | 2.3895 | 7.93
-0.11 | 1.0729 | 3.1124 | 10.019
-0.1 | 1.4164 | 4.0444 | 12.548
-0.09 | 1.8711 | 5.2314 | 15.47
-0.08 | 2.4278 | 6.656 | 18.937
-0.07 | 3.1529 | 8.474 | 22.847
-0.06 | 4.0531 | 10.595 | 27.269
-0.05 | 5.1688 | 13.175 | 32.27
-0.04 | 6.479 | 16.224 | 37.738
-0.03 | 8.116 | 19.753 | 43.78
-0.02 | 10.071 | 23.698 | 50.299
-0.01 | 12.341 | 28.28 | 57.37
0 | 14.999 | 33.466 | 64.98
0.01 | 17.932 | 39.056 | 72.94
0.02 | 21.237 | 45.223 | 81.31
0.03 | 24.93 | 51.827 | 90.22
0.04 | 28.906 | 59.07 | 99.51
0.05 | 33.207 | 66.42 | 109.07
0.06 | 37.69 | 74.54 | 118.94
0.07 | 42.505 | 82.99 | 129.35
0.08 | 47.427 | 91.84 | 139.78
0.09 | 52.525 | 100.83 | 150.61
0.1 | 57.54 | 110.25 | 161.54
0.11 | 62.75 | 120.03 | 172.81
0.12 | 68.06 | 130.14 | 184.23
0.13 | 73.26 | 140.28 | 195.93
0.14 | 78.29 | 150.61 | 207.61
0.15 | 83.26 | 161.36 | 219.44
0.16 | 88.14 | 172.3 | 231.58
0.17 | 92.84 | 183.24 | 243.43
0.18 | 97.51 | 194.36 | 255.71
0.19 | 101.94 | 205.39 | 267.85
0.2 | 106.04 | 216.84 | 280.03
0.21 | 110.13 | 228.31 | 292.54
0.22 | 113.82 | 239.81 | 304.73
0.23 | 117.43 | 251.27 | 317.05
0.24 | 120.96 | 262.72 | 329.29
0.25 | 124.23 | 274.43 | 341.64
0.26 | 127.33 | 285.98 | 353.69
0.27 | 130.06 | 297.47 | 365.98
0.28 | 132.64 | 308.84 | 378.02
0.29 | 135.33 | 320.36 | 390.02
0.3 | 137.89 | 331.86 | 402.18
0.31 | 140.23 | 343.08 | 413.93
0.32 | 142.18 | 354.43 | 425.72
0.33 | 144.05 | 365.43 | 437.43
0.34 | 145.99 | 376.58 | 448.93
0.35 | 148.05 | 387.46 | 460.39
0.36 | 149.49 | 398.13 | 471.54
0.37 | 151.04 | 408.82 | 482.85
0.38 | 152.39 | 419.25 | 493.81
0.39 | 153.72 | 429.5 | 504.56
0.4 | 155.44 | 439.48 | 515.02
0.41 | 156.37 | 449.32 | 525.54
0.42 | 157.41 | 458.95 | 535.8
0.43 | 158.56 | 468.45 | 545.86
0.44 | 159.74 | 477.61 | 555.72
0.45 | 160.76 | 486.5 | 565.14
0.46 | 161.58 | 495.24 | 574.6
0.47 | 162.3 | 503.55 | 583.4
0.48 | 163.17 | 511.68 | 592.6
0.49 | 164.41 | 519.52 | 601.4
0.5 | 164.82 | 527 | 609.9

## Tranconductance (mS-mm)
VGS (V) | VDS = 0.100 V | VDS = 0.500 V | VDS = 0.900 V
-0.75 | -0.00271 | -0.009 | -0.0272
-0.74 | -0.00247 | -0.009335 | -0.02845
-0.73 | -0.002565 | -0.010205 | -0.02745
-0.72 | -0.00276 | -0.0099 | -0.0266
-0.71 | -0.0023465 | -0.00936 | -0.02725
-0.7 | -0.0022065 | -0.008495 | -0.02575
-0.69 | -0.002186 | -0.00784 | -0.02665
-0.68 | -0.0022035 | -0.00777 | -0.0234
-0.67 | -0.002134 | -0.007855 | -0.02195
-0.66 | -0.001721 | -0.00838 | -0.0239
-0.65 | -0.0016865 | -0.007235 | -0.02325
-0.64 | -0.00178 | -0.00641 | -0.02355
-0.63 | -0.001621 | -0.006695 | -0.0188
-0.62 | -0.0014805 | -0.00676 | -0.0181
-0.61 | -0.001507 | -0.00584 | -0.0223
-0.6 | -0.0014755 | -0.006035 | -0.0226
-0.59 | -0.0014285 | -0.006015 | -0.0201
-0.58 | -0.001507 | -0.00591 | -0.01645
-0.57 | -0.001252 | -0.00582 | -0.0175
-0.56 | -0.001008 | -0.004375 | -0.0194
-0.55 | -0.001197 | -0.005075 | -0.01803
-0.54 | -0.001148 | -0.005045 | -0.016705
-0.53 | -0.0010575 | -0.00414 | -0.015565
-0.52 | -0.0010825 | -0.00406 | -0.01382
-0.51 | -0.000916 | -0.004095 | -0.01278
-0.5 | -0.0007605 | -0.004 | -0.01359
-0.49 | -0.000678 | -0.00334 | -0.012665
-0.48 | -0.0005375 | -0.00279 | -0.008985
-0.47 | -0.000387 | -0.00265 | -0.00766
-0.46 | -0.000198 | -0.00179 | -0.006295
-0.45 | 5.2e-05 | -0.000235 | -0.0038
-0.44 | 0.0003195 | 0.00054 | -0.00112
-0.43 | 0.00083 | 0.00177 | 0.00495
-0.42 | 0.0014225 | 0.003775 | 0.012385
-0.41 | 0.002241 | 0.00647 | 0.022705
-0.4 | 0.0033895 | 0.010445 | 0.034995
-0.39 | 0.004937 | 0.01543 | 0.051705
-0.38 | 0.007082 | 0.02238 | 0.082085
-0.37 | 0.0099835 | 0.031785 | 0.11719
-0.36 | 0.01579 | 0.04454 | 0.16135
-0.35 | 0.0217185 | 0.06363 | 0.2343
-0.34 | 0.02808 | 0.089085 | 0.3319
-0.33 | 0.03885 | 0.126635 | 0.46485
-0.32 | 0.053345 | 0.17476 | 0.6406
-0.31 | 0.074745 | 0.2387 | 0.89665
-0.3 | 0.103365 | 0.32675 | 1.26065
-0.29 | 0.15089 | 0.4523 | 1.7292
-0.28 | 0.204725 | 0.6278 | 2.40795
-0.27 | 0.2689 | 0.8617 | 3.311
-0.26 | 0.3667 | 1.1802 | 4.47
-0.25 | 0.5007 | 1.63465 | 6.074
-0.24 | 0.6844 | 2.21795 | 8.265
-0.23 | 0.9359 | 2.965 | 11.24
-0.22 | 1.26225 | 3.973 | 15.0845
-0.21 | 1.7666 | 5.375 | 20.1455
-0.2 | 2.3885 | 7.3065 | 26.94
-0.19 | 3.166 | 9.821 | 35.815
-0.18 | 4.261 | 13.0165 | 46.76
-0.17 | 5.675 | 17.05 | 60.42
-0.16 | 7.4835 | 22.675 | 78.22
-0.15 | 10.108 | 29.995 | 100.105
-0.14 | 13.483 | 38.965 | 126.49
-0.13 | 17.8215 | 50.79 | 155.68
-0.12 | 23.29 | 64.94 | 189.6
-0.11 | 30.265 | 82.745 | 230.9
-0.1 | 39.91 | 105.95 | 272.55
-0.09 | 50.57 | 130.58 | 319.45
-0.08 | 64.09 | 162.13 | 368.85
-0.07 | 81.265 | 196.95 | 416.6
-0.06 | 100.795 | 235.05 | 471.15
-0.05 | 121.295 | 281.45 | 523.45
-0.04 | 147.36 | 328.9 | 575.5
-0.03 | 179.6 | 373.7 | 628.05
-0.02 | 211.25 | 426.35 | 679.5
-0.01 | 246.4 | 488.4 | 734.05
0 | 279.55 | 538.8 | 778.5
0.01 | 311.9 | 587.85 | 816.5
0.02 | 349.9 | 638.55 | 864
0.03 | 383.45 | 692.35 | 910
0.04 | 413.85 | 729.65 | 942.5
0.05 | 439.2 | 773.5 | 971.5
0.06 | 464.9 | 828.5 | 1014
0.07 | 486.85 | 865 | 1042
0.08 | 501 | 892 | 1063
0.09 | 505.65 | 920.5 | 1088
0.1 | 511.25 | 960 | 1110
0.11 | 526 | 994.5 | 1134.5
0.12 | 525.5 | 1012.5 | 1156
0.13 | 511.5 | 1023.5 | 1169
0.14 | 500 | 1054 | 1175.5
0.15 | 492.5 | 1084.5 | 1198.5
0.16 | 479 | 1094 | 1199.5
0.17 | 468.5 | 1103 | 1206.5
0.18 | 455 | 1107.5 | 1221
0.19 | 426.5 | 1124 | 1216
0.2 | 409.5 | 1146 | 1234.5
0.21 | 389 | 1148.5 | 1235
0.22 | 365 | 1148 | 1225.5
0.23 | 357 | 1145.5 | 1228
0.24 | 340 | 1158 | 1229.5
0.25 | 318.5 | 1163 | 1220
0.26 | 291.5 | 1152 | 1217
0.27 | 265.5 | 1143 | 1216.5
0.28 | 263.5 | 1144.5 | 1202
0.29 | 262.5 | 1151 | 1208
0.3 | 245 | 1136 | 1195.5
0.31 | 214.5 | 1128.5 | 1177
0.32 | 191 | 1117.5 | 1175
0.33 | 190.5 | 1107.5 | 1160.5
0.34 | 200 | 1101.5 | 1148
0.35 | 175 | 1077.5 | 1130.5
0.36 | 149.5 | 1068 | 1123
0.37 | 145 | 1056 | 1113.5
0.38 | 134 | 1034 | 1085.5
0.39 | 152.5 | 1011.5 | 1060.5
0.4 | 132.5 | 991 | 1049
0.41 | 98.5 | 973.5 | 1039
0.42 | 109.5 | 956.5 | 1016
0.43 | 116.5 | 933 | 996
0.44 | 110 | 902.5 | 964
0.45 | 92 | 881.5 | 944
0.46 | 77 | 852.5 | 913
0.47 | 79.5 | 822 | 900
0.48 | 105.5 | 798.5 | 900
0.49 | 82.5 | 766 | 865
0.5 | 41 | 748 | 850