## IDS-VDS Characteristic (mA-mm)
VGS (V) | VDS = 0.100 V | VDS = 0.500 V | VDS = 0.900 V
-0.75 | 0.0006238 | 0.0026842 | 0.009106
-0.74 | 0.0005931 | 0.00258 | 0.008819
-0.73 | 0.0005704 | 0.0024832 | 0.008571
-0.72 | 0.0005416 | 0.002393 | 0.008341
-0.71 | 0.0005172 | 0.0023188 | 0.008051
-0.7 | 0.00049573 | 0.002229 | 0.00778
-0.69 | 0.00046987 | 0.0021469 | 0.00755
-0.68 | 0.00045058 | 0.0020627 | 0.007306
-0.67 | 0.00042849 | 0.0019779 | 0.00712
-0.66 | 0.00040633 | 0.0019142 | 0.00688
-0.65 | 0.00039122 | 0.0018518 | 0.006683
-0.64 | 0.00037039 | 0.0017764 | 0.006495
-0.63 | 0.00035333 | 0.0017173 | 0.006282
-0.62 | 0.00033619 | 0.0016487 | 0.006093
-0.61 | 0.00032089 | 0.0015853 | 0.00589
-0.6 | 0.00030602 | 0.0015338 | 0.005721
-0.59 | 0.00029347 | 0.0014711 | 0.00551
-0.58 | 0.000281 | 0.0014099 | 0.005323
-0.57 | 0.00026372 | 0.0013617 | 0.00517
-0.56 | 0.00025296 | 0.0013072 | 0.004988
-0.55 | 0.00024074 | 0.0012569 | 0.0048247
-0.54 | 0.00022938 | 0.0012066 | 0.0046808
-0.53 | 0.00021796 | 0.0011696 | 0.0045357
-0.52 | 0.00020986 | 0.0011248 | 0.0043945
-0.51 | 0.00019927 | 0.0010834 | 0.0042306
-0.5 | 0.00019266 | 0.0010439 | 0.0041053
-0.49 | 0.00018465 | 0.0010187 | 0.0040276
-0.48 | 0.00017658 | 0.0009879 | 0.0039041
-0.47 | 0.00017242 | 0.0009544 | 0.0038467
-0.46 | 0.00016946 | 0.0009396 | 0.0037806
-0.45 | 0.00016828 | 0.0009343 | 0.0037314
-0.44 | 0.00017167 | 0.0009334 | 0.0037562
-0.43 | 0.00017825 | 0.0009516 | 0.0037953
-0.42 | 0.00018944 | 0.0009831 | 0.0039067
-0.41 | 0.00021026 | 0.0010386 | 0.0041104
-0.4 | 0.00024056 | 0.0011346 | 0.0044459
-0.39 | 0.00028488 | 0.0012789 | 0.004941
-0.38 | 0.00034887 | 0.001487 | 0.0056715
-0.37 | 0.00043894 | 0.0017802 | 0.006793
-0.36 | 0.00056725 | 0.0021949 | 0.00834
-0.35 | 0.0007823 | 0.0027789 | 0.010519
-0.34 | 0.0010384 | 0.0036023 | 0.013663
-0.33 | 0.0013825 | 0.004755 | 0.017869
-0.32 | 0.0018746 | 0.006469 | 0.024025
-0.31 | 0.0025408 | 0.008683 | 0.032364
-0.3 | 0.003479 | 0.011744 | 0.044341
-0.29 | 0.004745 | 0.015889 | 0.06041
-0.28 | 0.006696 | 0.021643 | 0.08282
-0.27 | 0.00914 | 0.029654 | 0.11402
-0.26 | 0.012482 | 0.040492 | 0.15448
-0.25 | 0.016971 | 0.055041 | 0.21215
-0.24 | 0.023135 | 0.07617 | 0.28875
-0.23 | 0.031594 | 0.10338 | 0.39328
-0.22 | 0.042889 | 0.14045 | 0.53234
-0.21 | 0.05882 | 0.18873 | 0.7209
-0.2 | 0.07939 | 0.25617 | 0.9677
-0.19 | 0.10785 | 0.34651 | 1.3005
-0.18 | 0.14592 | 0.46614 | 1.7403
-0.17 | 0.19644 | 0.6255 | 2.3082
-0.16 | 0.26475 | 0.8356 | 3.0503
-0.15 | 0.35526 | 1.1144 | 3.9573
-0.14 | 0.47669 | 1.4721 | 5.1482
-0.13 | 0.636 | 1.9441 | 6.65
-0.12 | 0.8497 | 2.5524 | 8.48
-0.11 | 1.1258 | 3.3227 | 10.611
-0.1 | 1.4817 | 4.2996 | 13.243
-0.09 | 1.9369 | 5.5242 | 16.375
-0.08 | 2.5315 | 7.049 | 19.861
-0.07 | 3.275 | 8.901 | 23.948
-0.06 | 4.2012 | 11.143 | 28.518
-0.05 | 5.3617 | 13.794 | 33.682
-0.04 | 6.691 | 16.938 | 39.307
-0.03 | 8.38 | 20.546 | 45.474
-0.02 | 10.355 | 24.707 | 52.099
-0.01 | 12.666 | 29.413 | 59.47
0 | 15.321 | 34.624 | 67.06
0.01 | 18.368 | 40.415 | 75.2
0.02 | 21.704 | 46.597 | 83.7
0.03 | 25.445 | 53.391 | 92.72
0.04 | 29.484 | 60.55 | 101.91
0.05 | 33.748 | 68.22 | 111.71
0.06 | 38.348 | 76.28 | 121.72
0.07 | 43.135 | 84.83 | 132.1
0.08 | 48.078 | 93.74 | 142.76
0.09 | 53.182 | 102.83 | 153.36
0.1 | 58.13 | 112.46 | 164.49
0.11 | 63.43 | 122 | 175.77
0.12 | 68.7 | 132.18 | 187.34
0.13 | 73.82 | 142.5 | 198.95
0.14 | 78.88 | 152.98 | 210.6
0.15 | 83.78 | 163.65 | 222.56
0.16 | 88.77 | 174.51 | 234.56
0.17 | 93.49 | 185.51 | 246.56
0.18 | 98.07 | 196.59 | 258.54
0.19 | 102.28 | 207.83 | 270.85
0.2 | 106.39 | 219.04 | 283.09
0.21 | 110.44 | 230.67 | 295.48
0.22 | 114.21 | 242.07 | 307.8
0.23 | 117.83 | 253.55 | 319.86
0.24 | 121.32 | 265.02 | 332.26
0.25 | 124.39 | 276.47 | 344.52
0.26 | 127.46 | 288.18 | 356.67
0.27 | 130.14 | 299.72 | 368.89
0.28 | 132.82 | 311.1 | 380.8
0.29 | 135.46 | 322.53 | 392.86
0.3 | 138.04 | 333.87 | 404.9
0.31 | 140.16 | 345.23 | 416.72
0.32 | 142.18 | 356.41 | 428.33
0.33 | 144.03 | 367.6 | 440.04
0.34 | 145.99 | 378.42 | 451.47
0.35 | 148.05 | 389.32 | 462.85
0.36 | 149.42 | 399.97 | 474.13
0.37 | 150.85 | 410.64 | 485.07
0.38 | 152.23 | 421.08 | 496.03
0.39 | 153.57 | 431.03 | 506.75
0.4 | 155.15 | 441.06 | 517.27
0.41 | 156.11 | 450.84 | 527.7
0.42 | 157.09 | 460.56 | 537.87
0.43 | 158.16 | 469.88 | 547.86
0.44 | 159.53 | 478.89 | 557.58
0.45 | 160.36 | 487.7 | 567.18
0.46 | 161.19 | 496.4 | 575.9
0.47 | 161.87 | 504.71 | 585.4
0.48 | 162.86 | 512.67 | 594.2
0.49 | 164.05 | 520.39 | 602.6
0.5 | 164.53 | 527.92 | 611.1

## Tranconductance (mS-mm)
VGS (V) | VDS = 0.100 V | VDS = 0.500 V | VDS = 0.900 V
-0.75 | -0.00307 | -0.01042 | -0.0287
-0.74 | -0.00267 | -0.01005 | -0.02675
-0.73 | -0.002575 | -0.00935 | -0.0239
-0.72 | -0.00266 | -0.00822 | -0.026
-0.71 | -0.0022935 | -0.0082 | -0.02805
-0.7 | -0.0023665 | -0.008595 | -0.02505
-0.69 | -0.0022575 | -0.008315 | -0.0237
-0.68 | -0.002069 | -0.00845 | -0.0215
-0.67 | -0.0022125 | -0.007425 | -0.0213
-0.66 | -0.0018635 | -0.006305 | -0.02185
-0.65 | -0.001797 | -0.00689 | -0.01925
-0.64 | -0.0018945 | -0.006725 | -0.02005
-0.63 | -0.00171 | -0.006385 | -0.0201
-0.62 | -0.001622 | -0.0066 | -0.0196
-0.61 | -0.0015085 | -0.005745 | -0.0186
-0.6 | -0.001371 | -0.00571 | -0.019
-0.59 | -0.001251 | -0.006195 | -0.0199
-0.58 | -0.0014875 | -0.00547 | -0.017
-0.57 | -0.001402 | -0.005135 | -0.01675
-0.56 | -0.001149 | -0.00524 | -0.017265
-0.55 | -0.001179 | -0.00503 | -0.01536
-0.54 | -0.001139 | -0.004365 | -0.01445
-0.53 | -0.000976 | -0.00409 | -0.014315
-0.52 | -0.0009345 | -0.00431 | -0.015255
-0.51 | -0.00086 | -0.004045 | -0.01446
-0.5 | -0.000731 | -0.003235 | -0.01015
-0.49 | -0.000804 | -0.0028 | -0.01006
-0.48 | -0.0006115 | -0.003215 | -0.009045
-0.47 | -0.000356 | -0.002415 | -0.006175
-0.46 | -0.000207 | -0.001005 | -0.005765
-0.45 | 0.0001105 | -0.00031 | -0.00122
-0.44 | 0.0004985 | 0.000865 | 0.003195
-0.43 | 0.0008885 | 0.002485 | 0.007525
-0.42 | 0.0016005 | 0.00435 | 0.015755
-0.41 | 0.002556 | 0.007575 | 0.02696
-0.4 | 0.003731 | 0.012015 | 0.04153
-0.39 | 0.0054155 | 0.01762 | 0.06128
-0.38 | 0.007703 | 0.025065 | 0.0926
-0.37 | 0.010919 | 0.035395 | 0.133425
-0.36 | 0.017168 | 0.049935 | 0.1863
-0.35 | 0.0235575 | 0.07037 | 0.26615
-0.34 | 0.03001 | 0.098805 | 0.3675
-0.33 | 0.04181 | 0.143335 | 0.5181
-0.32 | 0.057915 | 0.1964 | 0.72475
-0.31 | 0.08022 | 0.26375 | 1.0158
-0.3 | 0.11021 | 0.3603 | 1.4023
-0.29 | 0.16085 | 0.49495 | 1.92395
-0.28 | 0.21975 | 0.68825 | 2.6805
-0.27 | 0.2893 | 0.94245 | 3.583
-0.26 | 0.39155 | 1.26935 | 4.9065
-0.25 | 0.53265 | 1.7839 | 6.7135
-0.24 | 0.73115 | 2.41695 | 9.0565
-0.23 | 0.9877 | 3.214 | 12.1795
-0.22 | 1.3613 | 4.2675 | 16.381
-0.21 | 1.82505 | 5.786 | 21.768
-0.2 | 2.4515 | 7.889 | 28.98
-0.19 | 3.3265 | 10.4985 | 38.63
-0.18 | 4.4295 | 13.9495 | 50.385
-0.17 | 5.9415 | 18.473 | 65.5
-0.16 | 7.941 | 24.445 | 82.455
-0.15 | 10.597 | 31.825 | 104.895
-0.14 | 14.037 | 41.485 | 134.635
-0.13 | 18.6505 | 54.015 | 166.59
-0.12 | 24.49 | 68.93 | 198.05
-0.11 | 31.6 | 87.36 | 238.15
-0.1 | 40.555 | 110.075 | 288.2
-0.09 | 52.49 | 137.47 | 330.9
-0.08 | 66.905 | 168.84 | 378.65
-0.07 | 83.485 | 204.7 | 432.85
-0.06 | 104.335 | 244.65 | 486.7
-0.05 | 124.49 | 289.75 | 539.45
-0.04 | 150.915 | 337.6 | 589.6
-0.03 | 183.2 | 388.45 | 639.6
-0.02 | 214.3 | 443.35 | 699.8
-0.01 | 248.3 | 495.85 | 748.05
0 | 285.1 | 550.1 | 786.5
0.01 | 319.15 | 598.65 | 832
0.02 | 353.85 | 648.8 | 876
0.03 | 389 | 697.65 | 910.5
0.04 | 415.15 | 741.45 | 949.5
0.05 | 443.2 | 786.5 | 990.5
0.06 | 469.35 | 830.5 | 1019.5
0.07 | 486.5 | 873 | 1052
0.08 | 502.35 | 900 | 1063
0.09 | 502.6 | 936 | 1086.5
0.1 | 512.4 | 958.5 | 1120.5
0.11 | 528.5 | 986 | 1142.5
0.12 | 519.5 | 1025 | 1159
0.13 | 509 | 1040 | 1163
0.14 | 498 | 1057.5 | 1180.5
0.15 | 494.5 | 1076.5 | 1198
0.16 | 485.5 | 1093 | 1200
0.17 | 465 | 1104 | 1199
0.18 | 439.5 | 1116 | 1214.5
0.19 | 416 | 1122.5 | 1227.5
0.2 | 408 | 1142 | 1231.5
0.21 | 391 | 1151.5 | 1235.5
0.22 | 369.5 | 1144 | 1219
0.23 | 355.5 | 1147.5 | 1223
0.24 | 328 | 1146 | 1233
0.25 | 307 | 1158 | 1220.5
0.26 | 287.5 | 1162.5 | 1218.5
0.27 | 268 | 1146 | 1206.5
0.28 | 266 | 1140.5 | 1198.5
0.29 | 261 | 1138.5 | 1205
0.3 | 235 | 1135 | 1193
0.31 | 207 | 1127 | 1171.5
0.32 | 193.5 | 1118.5 | 1166
0.33 | 190.5 | 1100.5 | 1157
0.34 | 201 | 1086 | 1140.5
0.35 | 171.5 | 1077.5 | 1133
0.36 | 140 | 1066 | 1111
0.37 | 140.5 | 1055.5 | 1095
0.38 | 136 | 1019.5 | 1084
0.39 | 146 | 999 | 1062
0.4 | 127 | 990.5 | 1047.5
0.41 | 97 | 975 | 1030
0.42 | 102.5 | 952 | 1008
0.43 | 122 | 916.5 | 985.5
0.44 | 110 | 891 | 966
0.45 | 83 | 875.5 | 916
0.46 | 75.5 | 850.5 | 911
0.47 | 83.5 | 813.5 | 915
0.48 | 109 | 784 | 860
0.49 | 83.5 | 762.5 | 845
0.5 | 48 | 753 | 850