## IDS-VDS Characteristic (mA-mm)
VGS (V) | VDS = 0.100 V | VDS = 0.500 V | VDS = 0.900 V
-0.75 | 0.0006368 | 0.0027093 | 0.00902
-0.74 | 0.000607 | 0.0026201 | 0.008762
-0.73 | 0.0005824 | 0.0025313 | 0.008481
-0.72 | 0.0005563 | 0.0024504 | 0.008258
-0.71 | 0.0005314 | 0.0023559 | 0.007976
-0.7 | 0.0005061 | 0.0022629 | 0.007786
-0.69 | 0.00048103 | 0.0021776 | 0.007491
-0.68 | 0.00045726 | 0.00211 | 0.0073
-0.67 | 0.00044247 | 0.0020327 | 0.007081
-0.66 | 0.00042013 | 0.0019477 | 0.006853
-0.65 | 0.00040197 | 0.0018892 | 0.006657
-0.64 | 0.00038345 | 0.0018192 | 0.006464
-0.63 | 0.00036487 | 0.0017447 | 0.006271
-0.62 | 0.00034808 | 0.0016697 | 0.00604
-0.61 | 0.00033015 | 0.0016158 | 0.005836
-0.6 | 0.00031369 | 0.0015604 | 0.005689
-0.59 | 0.00030064 | 0.0014962 | 0.005489
-0.58 | 0.0002866 | 0.0014383 | 0.005323
-0.57 | 0.00027266 | 0.0013908 | 0.005139
-0.56 | 0.00025852 | 0.0013395 | 0.0050009
-0.55 | 0.00024735 | 0.0012994 | 0.0048253
-0.54 | 0.0002363 | 0.0012467 | 0.0046687
-0.53 | 0.00022419 | 0.0011909 | 0.0045316
-0.52 | 0.00021759 | 0.0011491 | 0.0043869
-0.51 | 0.0002048 | 0.0011087 | 0.0042466
-0.5 | 0.00019732 | 0.0010786 | 0.0041197
-0.49 | 0.00018766 | 0.0010378 | 0.0040265
-0.48 | 0.0001823 | 0.0010076 | 0.0039345
-0.47 | 0.00017719 | 0.000989 | 0.0038586
-0.46 | 0.00017317 | 0.0009709 | 0.0037846
-0.45 | 0.00017323 | 0.0009566 | 0.0037655
-0.44 | 0.00017565 | 0.0009601 | 0.0037815
-0.43 | 0.00018309 | 0.0009832 | 0.0038096
-0.42 | 0.00019572 | 0.0010116 | 0.0039355
-0.41 | 0.00021601 | 0.0010731 | 0.0041675
-0.4 | 0.00024922 | 0.0011699 | 0.0045029
-0.39 | 0.00029544 | 0.0013244 | 0.005045
-0.38 | 0.00036093 | 0.0015407 | 0.005823
-0.37 | 0.00045462 | 0.0018409 | 0.006942
-0.36 | 0.0005999 | 0.0022782 | 0.00852
-0.35 | 0.0007873 | 0.0028823 | 0.010784
-0.34 | 0.0010451 | 0.0037405 | 0.013945
-0.33 | 0.0014044 | 0.004918 | 0.018476
-0.32 | 0.0019024 | 0.006704 | 0.024674
-0.31 | 0.0025899 | 0.008966 | 0.033423
-0.3 | 0.0035365 | 0.012165 | 0.045471
-0.29 | 0.0048408 | 0.016469 | 0.06233
-0.28 | 0.006892 | 0.022394 | 0.08555
-0.27 | 0.009408 | 0.030683 | 0.11652
-0.26 | 0.012816 | 0.041908 | 0.15923
-0.25 | 0.017509 | 0.05756 | 0.21854
-0.24 | 0.023826 | 0.078 | 0.29708
-0.23 | 0.032376 | 0.10635 | 0.40416
-0.22 | 0.044137 | 0.14436 | 0.54847
-0.21 | 0.06079 | 0.19516 | 0.7409
-0.2 | 0.0825 | 0.26399 | 0.9983
-0.19 | 0.11123 | 0.35611 | 1.3347
-0.18 | 0.15108 | 0.47974 | 1.782
-0.17 | 0.20312 | 0.6441 | 2.3729
-0.16 | 0.27323 | 0.8593 | 3.0985
-0.15 | 0.36508 | 1.1372 | 4.0587
-0.14 | 0.49006 | 1.5138 | 5.269
-0.13 | 0.6536 | 1.9912 | 6.818
-0.12 | 0.8691 | 2.6085 | 8.598
-0.11 | 1.1505 | 3.4112 | 10.867
-0.1 | 1.5144 | 4.4044 | 13.496
-0.09 | 1.9943 | 5.6613 | 16.612
-0.08 | 2.5838 | 7.194 | 20.228
-0.07 | 3.3411 | 9.073 | 24.281
-0.06 | 4.2808 | 11.336 | 28.939
-0.05 | 5.4443 | 14.033 | 34.117
-0.04 | 6.818 | 17.214 | 39.784
-0.03 | 8.496 | 20.893 | 45.957
-0.02 | 10.512 | 25.028 | 52.625
-0.01 | 12.843 | 29.727 | 59.93
0 | 15.548 | 35.058 | 67.74
0.01 | 18.526 | 40.825 | 75.87
0.02 | 21.921 | 47.031 | 84.35
0.03 | 25.667 | 53.94 | 93.24
0.04 | 29.711 | 61.03 | 102.64
0.05 | 34.028 | 68.71 | 112.38
0.06 | 38.531 | 76.86 | 122.42
0.07 | 43.377 | 85.43 | 132.9
0.08 | 48.302 | 94.28 | 143.26
0.09 | 53.396 | 103.34 | 154.13
0.1 | 58.34 | 112.8 | 165.3
0.11 | 63.62 | 122.68 | 176.59
0.12 | 68.9 | 132.77 | 188.13
0.13 | 74.13 | 143.08 | 199.75
0.14 | 79.16 | 153.65 | 211.45
0.15 | 84.02 | 164.07 | 223.36
0.16 | 88.87 | 175.07 | 235.49
0.17 | 93.61 | 186.05 | 247.36
0.18 | 98.15 | 197.17 | 259.62
0.19 | 102.58 | 208.37 | 271.81
0.2 | 106.7 | 219.65 | 284.01
0.21 | 110.56 | 231.12 | 296.56
0.22 | 114.33 | 242.59 | 308.52
0.23 | 117.81 | 254.15 | 320.94
0.24 | 121.21 | 265.47 | 333.16
0.25 | 124.64 | 277.25 | 345.4
0.26 | 127.54 | 288.72 | 357.52
0.27 | 130.37 | 300.15 | 369.66
0.28 | 132.84 | 311.68 | 381.85
0.29 | 135.32 | 322.9 | 393.79
0.3 | 137.93 | 334.52 | 405.87
0.31 | 140.31 | 345.81 | 417.52
0.32 | 142.3 | 356.97 | 429.34
0.33 | 144.06 | 368.08 | 441.08
0.34 | 145.81 | 379 | 452.48
0.35 | 147.65 | 389.87 | 464.03
0.36 | 149.71 | 400.53 | 474.93
0.37 | 150.83 | 411.14 | 486.16
0.38 | 152.12 | 421.41 | 497.04
0.39 | 153.6 | 431.59 | 507.81
0.4 | 154.97 | 441.68 | 518.35
0.41 | 156.33 | 451.42 | 528.57
0.42 | 157.07 | 461.07 | 538.92
0.43 | 158.09 | 470.26 | 548.9
0.44 | 159.27 | 479.48 | 558.73
0.45 | 160.4 | 488.31 | 568.17
0.46 | 161.26 | 496.86 | 577.3
0.47 | 161.83 | 505.12 | 586.4
0.48 | 162.59 | 513.13 | 595.1
0.49 | 163.53 | 520.97 | 603.9
0.5 | 164.64 | 528.41 | 612.3

## Tranconductance (mS-mm)
VGS (V) | VDS = 0.100 V | VDS = 0.500 V | VDS = 0.900 V
-0.75 | -0.00298 | -0.00892 | -0.0258
-0.74 | -0.00272 | -0.0089 | -0.02695
-0.73 | -0.002535 | -0.008485 | -0.0252
-0.72 | -0.00255 | -0.00877 | -0.02525
-0.71 | -0.00251 | -0.009375 | -0.0236
-0.7 | -0.0025185 | -0.008915 | -0.02425
-0.69 | -0.002442 | -0.007645 | -0.0243
-0.68 | -0.001928 | -0.007245 | -0.0205
-0.67 | -0.0018565 | -0.008115 | -0.02235
-0.66 | -0.002025 | -0.007175 | -0.0212
-0.65 | -0.001834 | -0.006425 | -0.01945
-0.64 | -0.001855 | -0.007225 | -0.0193
-0.63 | -0.0017685 | -0.007475 | -0.0212
-0.62 | -0.001736 | -0.006445 | -0.02175
-0.61 | -0.0017195 | -0.005465 | -0.01755
-0.6 | -0.0014755 | -0.00598 | -0.01735
-0.59 | -0.0013545 | -0.006105 | -0.0183
-0.58 | -0.001399 | -0.00527 | -0.0175
-0.57 | -0.001404 | -0.00494 | -0.016105
-0.56 | -0.0012655 | -0.00457 | -0.015685
-0.55 | -0.001111 | -0.00464 | -0.01661
-0.54 | -0.001158 | -0.005425 | -0.014685
-0.53 | -0.0009355 | -0.00488 | -0.01409
-0.52 | -0.0009695 | -0.00411 | -0.01425
-0.51 | -0.0010135 | -0.003525 | -0.01336
-0.5 | -0.000857 | -0.003545 | -0.011005
-0.49 | -0.000751 | -0.00355 | -0.00926
-0.48 | -0.0005235 | -0.00244 | -0.008395
-0.47 | -0.0004565 | -0.001835 | -0.007495
-0.46 | -0.000198 | -0.00162 | -0.004655
-0.45 | 0.000124 | -0.00054 | -0.000155
-0.44 | 0.000493 | 0.00133 | 0.002205
-0.43 | 0.0010035 | 0.002575 | 0.0077
-0.42 | 0.001646 | 0.004495 | 0.017895
-0.41 | 0.002675 | 0.007915 | 0.02837
-0.4 | 0.0039715 | 0.012565 | 0.043875
-0.39 | 0.0055855 | 0.01854 | 0.066005
-0.38 | 0.007959 | 0.025825 | 0.09485
-0.37 | 0.0119485 | 0.036875 | 0.13485
-0.36 | 0.016634 | 0.05207 | 0.1921
-0.35 | 0.02226 | 0.073115 | 0.27125
-0.34 | 0.030855 | 0.101785 | 0.3846
-0.33 | 0.042865 | 0.148175 | 0.53645
-0.32 | 0.059275 | 0.2024 | 0.74735
-0.31 | 0.081705 | 0.27305 | 1.03985
-0.3 | 0.112545 | 0.37515 | 1.44535
-0.29 | 0.167775 | 0.51145 | 2.00395
-0.28 | 0.22836 | 0.7107 | 2.7095
-0.27 | 0.2962 | 0.9757 | 3.684
-0.26 | 0.40505 | 1.34385 | 5.101
-0.25 | 0.5505 | 1.8046 | 6.8925
-0.24 | 0.74335 | 2.4395 | 9.281
-0.23 | 1.01555 | 3.318 | 12.5695
-0.22 | 1.4207 | 4.4405 | 16.837
-0.21 | 1.91815 | 5.9815 | 22.4915
-0.2 | 2.522 | 8.0475 | 29.69
-0.19 | 3.429 | 10.7875 | 39.185
-0.18 | 4.5945 | 14.3995 | 51.91
-0.17 | 6.1075 | 18.978 | 65.825
-0.16 | 8.098 | 24.655 | 84.29
-0.15 | 10.8415 | 32.725 | 108.525
-0.14 | 14.426 | 42.7 | 137.965
-0.13 | 18.952 | 54.735 | 166.45
-0.12 | 24.845 | 71 | 202.45
-0.11 | 32.265 | 89.795 | 244.9
-0.1 | 42.19 | 112.505 | 287.25
-0.09 | 53.47 | 139.48 | 336.6
-0.08 | 67.34 | 170.585 | 383.45
-0.07 | 84.85 | 207.1 | 435.55
-0.06 | 105.16 | 248 | 491.8
-0.05 | 126.86 | 293.9 | 542.25
-0.04 | 152.585 | 343 | 592
-0.03 | 184.7 | 390.7 | 642.05
-0.02 | 217.35 | 441.7 | 698.65
-0.01 | 251.8 | 501.5 | 755.75
0 | 284.15 | 554.9 | 797
0.01 | 318.65 | 598.65 | 830.5
0.02 | 357.05 | 655.75 | 868.5
0.03 | 389.5 | 699.95 | 914.5
0.04 | 418.05 | 738.5 | 957
0.05 | 441 | 791.5 | 989
0.06 | 467.45 | 836 | 1026
0.07 | 488.55 | 871 | 1042
0.08 | 500.95 | 895.5 | 1061.5
0.09 | 501.9 | 926 | 1102
0.1 | 511.2 | 967 | 1123
0.11 | 528 | 998.5 | 1141.5
0.12 | 525.5 | 1020 | 1158
0.13 | 513 | 1044 | 1166
0.14 | 494.5 | 1049.5 | 1180.5
0.15 | 485.5 | 1071 | 1202
0.16 | 479.5 | 1099 | 1200
0.17 | 464 | 1105 | 1206.5
0.18 | 448.5 | 1116 | 1222.5
0.19 | 427.5 | 1124 | 1219.5
0.2 | 399 | 1137.5 | 1237.5
0.21 | 381.5 | 1147 | 1225.5
0.22 | 362.5 | 1151.5 | 1219
0.23 | 344 | 1144 | 1232
0.24 | 341.5 | 1155 | 1223
0.25 | 316.5 | 1162.5 | 1218
0.26 | 286.5 | 1145 | 1213
0.27 | 265 | 1148 | 1216.5
0.28 | 247.5 | 1137.5 | 1206.5
0.29 | 254.5 | 1142 | 1201
0.3 | 249.5 | 1145.5 | 1186.5
0.31 | 218.5 | 1122.5 | 1173.5
0.32 | 187.5 | 1113.5 | 1178
0.33 | 175.5 | 1101.5 | 1157
0.34 | 179.5 | 1089.5 | 1147.5
0.35 | 195 | 1076.5 | 1122.5
0.36 | 159 | 1063.5 | 1106.5
0.37 | 120.5 | 1044 | 1105.5
0.38 | 138.5 | 1022.5 | 1082.5
0.39 | 142.5 | 1013.5 | 1065.5
0.4 | 136.5 | 991.5 | 1038
0.41 | 105 | 969.5 | 1028.5
0.42 | 88 | 942 | 1016.5
0.43 | 110 | 920.5 | 990.5
0.44 | 115.5 | 902.5 | 963.5
0.45 | 99.5 | 869 | 928.5
0.46 | 71.5 | 840.5 | 911.5
0.47 | 66.5 | 813.5 | 890
0.48 | 85 | 792.5 | 875
0.49 | 102.5 | 764 | 860
0.5 | 111 | 744 | 840