## IDS-VDS Characteristic (mA-mm)
VGS (V) | VDS = 0.100 V | VDS = 0.500 V | VDS = 0.900 V
-0.75 | 0.0006618 | 0.0030686 | 0.01085
-0.74 | 0.0006318 | 0.0029371 | 0.010521
-0.73 | 0.0005987 | 0.0028229 | 0.010233
-0.72 | 0.0005785 | 0.0027365 | 0.00988
-0.71 | 0.0005452 | 0.0026285 | 0.009533
-0.7 | 0.0005233 | 0.0025369 | 0.00927
-0.69 | 0.00049684 | 0.0024549 | 0.008993
-0.68 | 0.00047347 | 0.00234 | 0.008698
-0.67 | 0.0004489 | 0.0022681 | 0.008443
-0.66 | 0.00042995 | 0.0021732 | 0.008121
-0.65 | 0.00040991 | 0.0020757 | 0.007862
-0.64 | 0.00039111 | 0.0019974 | 0.007643
-0.63 | 0.00037237 | 0.0019258 | 0.007359
-0.62 | 0.00035115 | 0.0018468 | 0.007095
-0.61 | 0.00033434 | 0.0017595 | 0.006864
-0.6 | 0.00031905 | 0.0017089 | 0.006647
-0.59 | 0.0003009 | 0.0016466 | 0.006418
-0.58 | 0.00028488 | 0.001582 | 0.006199
-0.57 | 0.00027305 | 0.0015259 | 0.006012
-0.56 | 0.00025807 | 0.0014703 | 0.005877
-0.55 | 0.00024695 | 0.0014028 | 0.005661
-0.54 | 0.00023403 | 0.0013556 | 0.005462
-0.53 | 0.00022392 | 0.0012827 | 0.005281
-0.52 | 0.0002133 | 0.0012415 | 0.005098
-0.51 | 0.00020091 | 0.001193 | 0.004943
-0.5 | 0.00019199 | 0.0011523 | 0.0047841
-0.49 | 0.00018525 | 0.0011164 | 0.0046119
-0.48 | 0.00017855 | 0.0010789 | 0.0044973
-0.47 | 0.00017354 | 0.0010475 | 0.004393
-0.46 | 0.00016996 | 0.0010212 | 0.0043022
-0.45 | 0.00016862 | 0.0010028 | 0.0042388
-0.44 | 0.00016995 | 0.0009991 | 0.0041791
-0.43 | 0.000174 | 0.0009996 | 0.0041998
-0.42 | 0.00018448 | 0.0010237 | 0.0042758
-0.41 | 0.00020162 | 0.0010727 | 0.0044071
-0.4 | 0.00022877 | 0.0011514 | 0.0046705
-0.39 | 0.00026875 | 0.0012638 | 0.0050791
-0.38 | 0.00032639 | 0.0014466 | 0.005743
-0.37 | 0.00041042 | 0.0017131 | 0.006645
-0.36 | 0.00052717 | 0.0020802 | 0.007996
-0.35 | 0.0007266 | 0.0026044 | 0.009933
-0.34 | 0.0009659 | 0.0033501 | 0.012667
-0.33 | 0.0012931 | 0.0043767 | 0.016539
-0.32 | 0.0017448 | 0.005896 | 0.021949
-0.31 | 0.002369 | 0.007899 | 0.029609
-0.3 | 0.0032362 | 0.010664 | 0.040093
-0.29 | 0.0044377 | 0.014526 | 0.054795
-0.28 | 0.00625 | 0.019877 | 0.07557
-0.27 | 0.008571 | 0.027201 | 0.10319
-0.26 | 0.011687 | 0.037243 | 0.14171
-0.25 | 0.015959 | 0.050844 | 0.19402
-0.24 | 0.02183 | 0.07072 | 0.26527
-0.23 | 0.029906 | 0.09569 | 0.36244
-0.22 | 0.040704 | 0.13038 | 0.49159
-0.21 | 0.055248 | 0.17728 | 0.668
-0.2 | 0.07693 | 0.2401 | 0.9034
-0.19 | 0.1041 | 0.32518 | 1.2174
-0.18 | 0.14171 | 0.4376 | 1.6285
-0.17 | 0.19004 | 0.5904 | 2.1707
-0.16 | 0.25632 | 0.7865 | 2.8583
-0.15 | 0.34458 | 1.0466 | 3.766
-0.14 | 0.46166 | 1.398 | 4.8966
-0.13 | 0.6167 | 1.8471 | 6.337
-0.12 | 0.8208 | 2.4239 | 8.053
-0.11 | 1.0887 | 3.1605 | 10.199
-0.1 | 1.4366 | 4.1093 | 12.756
-0.09 | 1.8968 | 5.3055 | 15.754
-0.08 | 2.4758 | 6.782 | 19.174
-0.07 | 3.2024 | 8.554 | 23.141
-0.06 | 4.1224 | 10.742 | 27.671
-0.05 | 5.241 | 13.372 | 32.688
-0.04 | 6.592 | 16.411 | 38.285
-0.03 | 8.242 | 20.043 | 44.246
-0.02 | 10.215 | 24.024 | 50.884
-0.01 | 12.51 | 28.669 | 58.13
0 | 15.186 | 33.925 | 65.78
0.01 | 18.171 | 39.59 | 73.81
0.02 | 21.488 | 45.642 | 82.3
0.03 | 25.235 | 52.459 | 91.12
0.04 | 29.214 | 59.53 | 100.5
0.05 | 33.521 | 67.2 | 110.13
0.06 | 38.068 | 75.2 | 120.15
0.07 | 42.891 | 83.78 | 130.51
0.08 | 47.808 | 92.72 | 141.04
0.09 | 52.884 | 101.66 | 151.81
0.1 | 57.86 | 111.14 | 162.85
0.11 | 63.16 | 120.98 | 174.17
0.12 | 68.43 | 131.08 | 185.6
0.13 | 73.5 | 141.44 | 197.31
0.14 | 78.6 | 151.76 | 209.08
0.15 | 83.61 | 162.44 | 220.87
0.16 | 88.53 | 173.38 | 233.04
0.17 | 93.25 | 184.44 | 244.9
0.18 | 97.77 | 195.45 | 257.12
0.19 | 101.99 | 206.68 | 269.37
0.2 | 106.22 | 217.99 | 281.58
0.21 | 110.22 | 229.5 | 294.07
0.22 | 114.05 | 241.05 | 306.22
0.23 | 117.69 | 252.35 | 318.6
0.24 | 121.1 | 264.01 | 330.87
0.25 | 124.27 | 275.74 | 343.26
0.26 | 127.22 | 287.25 | 355.44
0.27 | 130.02 | 298.8 | 367.63
0.28 | 132.82 | 310.18 | 379.77
0.29 | 135.57 | 321.7 | 391.82
0.3 | 137.88 | 333.2 | 403.93
0.31 | 140.03 | 344.57 | 415.6
0.32 | 142.08 | 355.64 | 427.48
0.33 | 143.96 | 366.81 | 439.22
0.34 | 146.17 | 377.88 | 450.69
0.35 | 147.87 | 388.81 | 462.23
0.36 | 149.25 | 399.45 | 473.3
0.37 | 150.81 | 410.1 | 484.67
0.38 | 152.38 | 420.49 | 495.56
0.39 | 153.92 | 430.78 | 506.34
0.4 | 155.04 | 440.79 | 516.91
0.41 | 156.03 | 450.66 | 527.3
0.42 | 157.29 | 460.25 | 537.68
0.43 | 158.69 | 469.71 | 547.72
0.44 | 159.61 | 478.94 | 557.52
0.45 | 160.44 | 487.8 | 567.02
0.46 | 161.32 | 496.44 | 576.4
0.47 | 162.19 | 504.78 | 585.4
0.48 | 163.43 | 512.93 | 594.3
0.49 | 164.01 | 520.74 | 603.4
0.5 | 164.5 | 528.23 | 611.7

## Tranconductance (mS-mm)
VGS (V) | VDS = 0.100 V | VDS = 0.500 V | VDS = 0.900 V
-0.75 | -0.003 | -0.01315 | -0.0329
-0.74 | -0.003155 | -0.012285 | -0.03085
-0.73 | -0.002665 | -0.01003 | -0.03205
-0.72 | -0.002675 | -0.00972 | -0.035
-0.71 | -0.00276 | -0.00998 | -0.0305
-0.7 | -0.002418 | -0.00868 | -0.027
-0.69 | -0.0024915 | -0.009845 | -0.0286
-0.68 | -0.002397 | -0.00934 | -0.0275
-0.67 | -0.002176 | -0.00834 | -0.02885
-0.66 | -0.0019495 | -0.00962 | -0.02905
-0.65 | -0.001942 | -0.00879 | -0.0239
-0.64 | -0.001877 | -0.007495 | -0.02515
-0.63 | -0.001998 | -0.00753 | -0.0274
-0.62 | -0.0019015 | -0.008315 | -0.02475
-0.61 | -0.001605 | -0.006895 | -0.0224
-0.6 | -0.001672 | -0.005645 | -0.0223
-0.59 | -0.0017085 | -0.006345 | -0.0224
-0.58 | -0.0013925 | -0.006035 | -0.0203
-0.57 | -0.0013405 | -0.005585 | -0.0161
-0.56 | -0.001305 | -0.006155 | -0.01755
-0.55 | -0.001202 | -0.005735 | -0.02075
-0.54 | -0.0011515 | -0.006005 | -0.019
-0.53 | -0.0010365 | -0.005705 | -0.0182
-0.52 | -0.0011505 | -0.004485 | -0.0169
-0.51 | -0.0010655 | -0.00446 | -0.015695
-0.5 | -0.000783 | -0.00383 | -0.016555
-0.49 | -0.000672 | -0.00367 | -0.01434
-0.48 | -0.0005855 | -0.003445 | -0.010945
-0.47 | -0.0004295 | -0.002885 | -0.009755
-0.46 | -0.000246 | -0.002235 | -0.00771
-0.45 | -5e-07 | -0.001105 | -0.006155
-0.44 | 0.000269 | -0.00016 | -0.00195
-0.43 | 0.0007265 | 0.00123 | 0.004835
-0.42 | 0.001381 | 0.003655 | 0.010365
-0.41 | 0.0022145 | 0.006385 | 0.019735
-0.4 | 0.0033565 | 0.009555 | 0.0336
-0.39 | 0.004881 | 0.01476 | 0.053625
-0.38 | 0.0070835 | 0.022465 | 0.078295
-0.37 | 0.010039 | 0.03168 | 0.11265
-0.36 | 0.015809 | 0.044565 | 0.1644
-0.35 | 0.0219365 | 0.063495 | 0.23355
-0.34 | 0.028325 | 0.088615 | 0.3303
-0.33 | 0.038945 | 0.127295 | 0.4641
-0.32 | 0.053795 | 0.176115 | 0.6535
-0.31 | 0.07457 | 0.2384 | 0.9072
-0.3 | 0.103435 | 0.33135 | 1.2593
-0.29 | 0.15069 | 0.46065 | 1.77385
-0.28 | 0.206665 | 0.63375 | 2.41975
-0.27 | 0.27185 | 0.8683 | 3.307
-0.26 | 0.3694 | 1.18215 | 4.5415
-0.25 | 0.50715 | 1.67385 | 6.178
-0.24 | 0.69735 | 2.2423 | 8.421
-0.23 | 0.9437 | 2.983 | 11.316
-0.22 | 1.2671 | 4.0795 | 15.278
-0.21 | 1.8113 | 5.486 | 20.5905
-0.2 | 2.4426 | 7.395 | 27.47
-0.19 | 3.239 | 9.875 | 36.255
-0.18 | 4.297 | 13.261 | 47.665
-0.17 | 5.7305 | 17.445 | 61.49
-0.16 | 7.727 | 22.81 | 79.765
-0.15 | 10.267 | 30.575 | 101.915
-0.14 | 13.606 | 40.025 | 128.55
-0.13 | 17.957 | 51.295 | 157.82
-0.12 | 23.6 | 65.67 | 193.1
-0.11 | 30.79 | 84.27 | 235.15
-0.1 | 40.405 | 107.25 | 277.75
-0.09 | 51.96 | 133.635 | 320.9
-0.08 | 65.28 | 162.425 | 369.35
-0.07 | 82.33 | 198 | 424.85
-0.06 | 101.93 | 240.9 | 477.35
-0.05 | 123.48 | 283.45 | 530.7
-0.04 | 150.05 | 333.55 | 577.9
-0.03 | 181.15 | 380.65 | 629.95
-0.02 | 213.4 | 431.3 | 694.2
-0.01 | 248.55 | 495.05 | 744.8
0 | 283.05 | 546.05 | 784
0.01 | 315.1 | 585.85 | 826
0.02 | 353.2 | 643.45 | 865.5
0.03 | 386.3 | 694.4 | 910
0.04 | 414.3 | 737.05 | 950.5
0.05 | 442.7 | 783.5 | 982.5
0.06 | 468.5 | 829 | 1019
0.07 | 487 | 876 | 1044.5
0.08 | 499.65 | 894 | 1065
0.09 | 502.6 | 921 | 1090.5
0.1 | 513.8 | 966 | 1118
0.11 | 528.5 | 997 | 1137.5
0.12 | 517 | 1023 | 1157
0.13 | 508.5 | 1034 | 1174
0.14 | 505.5 | 1050 | 1178
0.15 | 496.5 | 1081 | 1198
0.16 | 482 | 1100 | 1201.5
0.17 | 462 | 1103.5 | 1204
0.18 | 437 | 1112 | 1223.5
0.19 | 422.5 | 1127 | 1223
0.2 | 411.5 | 1141 | 1235
0.21 | 391.5 | 1153 | 1232
0.22 | 373.5 | 1142.5 | 1226.5
0.23 | 352.5 | 1148 | 1232.5
0.24 | 329 | 1169.5 | 1233
0.25 | 306 | 1162 | 1228.5
0.26 | 287.5 | 1153 | 1218.5
0.27 | 280 | 1146.5 | 1216.5
0.28 | 277.5 | 1145 | 1209.5
0.29 | 253 | 1151 | 1208
0.3 | 223 | 1143.5 | 1189
0.31 | 210 | 1122 | 1177.5
0.32 | 196.5 | 1112 | 1181
0.33 | 204.5 | 1112 | 1160.5
0.34 | 195.5 | 1100 | 1150.5
0.35 | 154 | 1078.5 | 1130.5
0.36 | 147 | 1064.5 | 1122
0.37 | 156.5 | 1052 | 1113
0.38 | 155.5 | 1034 | 1083.5
0.39 | 133 | 1015 | 1067.5
0.4 | 105.5 | 994 | 1048
0.41 | 112.5 | 973 | 1038.5
0.42 | 133 | 952.5 | 1021
0.43 | 116 | 934.5 | 992
0.44 | 87.5 | 904.5 | 965
0.45 | 85.5 | 875 | 944
0.46 | 87.5 | 849 | 919
0.47 | 105.5 | 824.5 | 895
0.48 | 91 | 798 | 900
0.49 | 53.5 | 765 | 870
0.5 | 49 | 749 | 830