## IDS-VDS Characteristic (mA-mm)
VGS (V) | VDS = 0.100 V | VDS = 0.500 V | VDS = 0.900 V
-0.75 | 0.0006706 | 0.003139 | 0.011278
-0.74 | 0.0006361 | 0.0030629 | 0.010943
-0.73 | 0.0006085 | 0.0029268 | 0.010609
-0.72 | 0.0005816 | 0.0028333 | 0.010242
-0.71 | 0.0005517 | 0.0027141 | 0.009954
-0.7 | 0.0005262 | 0.0025895 | 0.009592
-0.69 | 0.000503 | 0.0025057 | 0.009343
-0.68 | 0.00047872 | 0.0024098 | 0.009047
-0.67 | 0.00045402 | 0.0023138 | 0.008736
-0.66 | 0.00043318 | 0.0022377 | 0.008436
-0.65 | 0.00041582 | 0.0021584 | 0.008236
-0.64 | 0.00039547 | 0.0020599 | 0.007849
-0.63 | 0.00037468 | 0.0019855 | 0.007592
-0.62 | 0.000359 | 0.0019084 | 0.007369
-0.61 | 0.00033987 | 0.0018253 | 0.007162
-0.6 | 0.00032334 | 0.0017638 | 0.006806
-0.59 | 0.00030664 | 0.0016934 | 0.006687
-0.58 | 0.00029149 | 0.0016396 | 0.00639
-0.57 | 0.00027585 | 0.0015556 | 0.006177
-0.56 | 0.00026516 | 0.0014939 | 0.005988
-0.55 | 0.0002521 | 0.0014261 | 0.005781
-0.54 | 0.00023944 | 0.0013851 | 0.005593
-0.53 | 0.00022513 | 0.001333 | 0.005436
-0.52 | 0.00021501 | 0.0012704 | 0.005218
-0.51 | 0.00020543 | 0.0012207 | 0.005082
-0.5 | 0.00019672 | 0.0011805 | 0.0048906
-0.49 | 0.00018762 | 0.0011331 | 0.0047793
-0.48 | 0.00018156 | 0.0011002 | 0.0046412
-0.47 | 0.00017644 | 0.0010596 | 0.0045126
-0.46 | 0.00017348 | 0.0010393 | 0.0044337
-0.45 | 0.00016927 | 0.0010173 | 0.0043469
-0.44 | 0.00017162 | 0.001008 | 0.0042574
-0.43 | 0.00017666 | 0.0010142 | 0.0042811
-0.42 | 0.00018678 | 0.001035 | 0.0043409
-0.41 | 0.00020285 | 0.0010833 | 0.004474
-0.4 | 0.00022984 | 0.0011566 | 0.0047143
-0.39 | 0.00026933 | 0.0012663 | 0.0050821
-0.38 | 0.00032794 | 0.0014479 | 0.005793
-0.37 | 0.00041007 | 0.0017088 | 0.006658
-0.36 | 0.00052736 | 0.0020772 | 0.007967
-0.35 | 0.0007223 | 0.0026017 | 0.009885
-0.34 | 0.0009585 | 0.0033411 | 0.012584
-0.33 | 0.0012828 | 0.0043552 | 0.016351
-0.32 | 0.0017338 | 0.005867 | 0.021731
-0.31 | 0.0023455 | 0.007842 | 0.029166
-0.3 | 0.0032196 | 0.010603 | 0.039442
-0.29 | 0.004409 | 0.014396 | 0.054075
-0.28 | 0.006217 | 0.019632 | 0.07435
-0.27 | 0.008471 | 0.026859 | 0.10167
-0.26 | 0.011616 | 0.036527 | 0.13895
-0.25 | 0.015862 | 0.050184 | 0.19085
-0.24 | 0.021658 | 0.06975 | 0.26074
-0.23 | 0.029579 | 0.09508 | 0.3566
-0.22 | 0.040408 | 0.12832 | 0.48233
-0.21 | 0.05497 | 0.17497 | 0.6578
-0.2 | 0.07606 | 0.23712 | 0.8889
-0.19 | 0.10348 | 0.32104 | 1.196
-0.18 | 0.14031 | 0.43496 | 1.6048
-0.17 | 0.18889 | 0.5825 | 2.1412
-0.16 | 0.25487 | 0.7786 | 2.8142
-0.15 | 0.34032 | 1.0384 | 3.6962
-0.14 | 0.45833 | 1.3819 | 4.841
-0.13 | 0.6119 | 1.823 | 6.247
-0.12 | 0.818 | 2.4083 | 7.94
-0.11 | 1.0816 | 3.1265 | 10.075
-0.1 | 1.4288 | 4.0796 | 12.57
-0.09 | 1.8918 | 5.2557 | 15.582
-0.08 | 2.4574 | 6.719 | 19.069
-0.07 | 3.1896 | 8.5 | 22.94
-0.06 | 4.0953 | 10.66 | 27.485
-0.05 | 5.2295 | 13.284 | 32.495
-0.04 | 6.541 | 16.31 | 38.009
-0.03 | 8.216 | 19.915 | 44.108
-0.02 | 10.172 | 23.889 | 50.6
-0.01 | 12.452 | 28.509 | 57.8
0 | 15.133 | 33.737 | 65.52
0.01 | 18.107 | 39.426 | 73.5
0.02 | 21.422 | 45.45 | 82.02
0.03 | 25.118 | 52.241 | 90.8
0.04 | 29.148 | 59.36 | 100.16
0.05 | 33.431 | 67 | 109.89
0.06 | 37.982 | 75.1 | 119.87
0.07 | 42.767 | 83.61 | 130.21
0.08 | 47.716 | 92.46 | 140.72
0.09 | 52.836 | 101.48 | 151.56
0.1 | 57.74 | 111.04 | 162.74
0.11 | 63 | 120.86 | 174.03
0.12 | 68.34 | 130.92 | 185.41
0.13 | 73.47 | 141.35 | 197.19
0.14 | 78.53 | 151.56 | 208.98
0.15 | 83.48 | 162.43 | 220.91
0.16 | 88.42 | 173.4 | 233.12
0.17 | 93.2 | 184.41 | 244.98
0.18 | 97.76 | 195.49 | 257.3
0.19 | 102.1 | 206.69 | 269.57
0.2 | 106.25 | 218.09 | 281.88
0.21 | 110.11 | 229.75 | 294.35
0.22 | 113.97 | 241.25 | 306.65
0.23 | 117.65 | 252.56 | 318.99
0.24 | 121.15 | 264.25 | 331.35
0.25 | 124.31 | 275.99 | 343.86
0.26 | 127.39 | 287.56 | 355.97
0.27 | 130.07 | 299.28 | 368.28
0.28 | 132.79 | 310.62 | 380.44
0.29 | 135.46 | 322.22 | 392.48
0.3 | 137.93 | 333.79 | 404.76
0.31 | 140.29 | 345.11 | 416.48
0.32 | 142.18 | 356.34 | 428.45
0.33 | 144.04 | 367.57 | 440.25
0.34 | 146.12 | 378.7 | 451.78
0.35 | 147.93 | 389.61 | 463.34
0.36 | 149.59 | 400.4 | 474.55
0.37 | 150.9 | 411.08 | 485.9
0.38 | 152.38 | 421.6 | 496.93
0.39 | 154 | 431.88 | 507.76
0.4 | 155.43 | 441.94 | 518.27
0.41 | 156.37 | 451.85 | 528.86
0.42 | 157.45 | 461.53 | 539.22
0.43 | 158.65 | 471.1 | 549.3
0.44 | 159.77 | 480.24 | 559.32
0.45 | 160.93 | 489.13 | 568.82
0.46 | 161.5 | 497.96 | 578.1
0.47 | 162.31 | 506.41 | 587.6
0.48 | 163.4 | 514.55 | 596.5
0.49 | 164.09 | 522.41 | 605.4
0.5 | 164.81 | 529.98 | 613.6

## Tranconductance (mS-mm)
VGS (V) | VDS = 0.100 V | VDS = 0.500 V | VDS = 0.900 V
-0.75 | -0.00345 | -0.00761 | -0.0335
-0.74 | -0.003105 | -0.01061 | -0.03345
-0.73 | -0.002725 | -0.01148 | -0.03505
-0.72 | -0.00284 | -0.010635 | -0.03275
-0.71 | -0.00277 | -0.01219 | -0.0325
-0.7 | -0.002435 | -0.01042 | -0.03055
-0.69 | -0.002374 | -0.008985 | -0.02725
-0.68 | -0.002449 | -0.009595 | -0.03035
-0.67 | -0.002277 | -0.008605 | -0.03055
-0.66 | -0.00191 | -0.00777 | -0.025
-0.65 | -0.0018855 | -0.00889 | -0.02935
-0.64 | -0.002057 | -0.008645 | -0.0322
-0.63 | -0.0018235 | -0.007575 | -0.024
-0.62 | -0.0017405 | -0.00801 | -0.0215
-0.61 | -0.001783 | -0.00723 | -0.02815
-0.6 | -0.0016615 | -0.006595 | -0.02375
-0.59 | -0.0015925 | -0.00621 | -0.0208
-0.58 | -0.0015395 | -0.00689 | -0.0255
-0.57 | -0.0013165 | -0.007285 | -0.0201
-0.56 | -0.0011875 | -0.006475 | -0.0198
-0.55 | -0.001286 | -0.00544 | -0.01975
-0.54 | -0.0013485 | -0.004655 | -0.01725
-0.53 | -0.0012215 | -0.005735 | -0.01875
-0.52 | -0.000985 | -0.005615 | -0.0177
-0.51 | -0.0009145 | -0.004495 | -0.01637
-0.5 | -0.0008905 | -0.00438 | -0.015135
-0.49 | -0.000758 | -0.004015 | -0.01247
-0.48 | -0.000559 | -0.003675 | -0.013335
-0.47 | -0.000404 | -0.003045 | -0.010375
-0.46 | -0.0003585 | -0.002115 | -0.008285
-0.45 | -9.3e-05 | -0.001565 | -0.008815
-0.44 | 0.0003695 | -0.000155 | -0.00329
-0.43 | 0.000758 | 0.00135 | 0.004175
-0.42 | 0.0013095 | 0.003455 | 0.009645
-0.41 | 0.002153 | 0.00608 | 0.01867
-0.4 | 0.003324 | 0.00915 | 0.030405
-0.39 | 0.004905 | 0.014565 | 0.053935
-0.38 | 0.007037 | 0.022125 | 0.078795
-0.37 | 0.009971 | 0.031465 | 0.1087
-0.36 | 0.0156115 | 0.044645 | 0.16135
-0.35 | 0.021557 | 0.063195 | 0.23085
-0.34 | 0.028025 | 0.087675 | 0.3233
-0.33 | 0.038765 | 0.126295 | 0.45735
-0.32 | 0.053135 | 0.17434 | 0.64075
-0.31 | 0.07429 | 0.2368 | 0.88555
-0.3 | 0.103175 | 0.3277 | 1.24545
-0.29 | 0.14987 | 0.45145 | 1.7454
-0.28 | 0.2031 | 0.62315 | 2.37975
-0.27 | 0.26995 | 0.84475 | 3.23
-0.26 | 0.36955 | 1.16625 | 4.459
-0.25 | 0.5021 | 1.66115 | 6.0895
-0.24 | 0.68585 | 2.2448 | 8.2875
-0.23 | 0.9375 | 2.9285 | 11.0795
-0.22 | 1.26955 | 3.9945 | 15.06
-0.21 | 1.7826 | 5.44 | 20.3285
-0.2 | 2.4255 | 7.3035 | 26.91
-0.19 | 3.2125 | 9.892 | 35.795
-0.18 | 4.2705 | 13.073 | 47.26
-0.17 | 5.728 | 17.182 | 60.47
-0.16 | 7.5715 | 22.795 | 77.75
-0.15 | 10.173 | 30.165 | 101.34
-0.14 | 13.579 | 39.23 | 127.54
-0.13 | 17.9835 | 51.32 | 154.95
-0.12 | 23.485 | 65.175 | 191.4
-0.11 | 30.54 | 83.565 | 231.5
-0.1 | 40.51 | 106.46 | 275.35
-0.09 | 51.43 | 131.97 | 324.95
-0.08 | 64.89 | 162.215 | 367.9
-0.07 | 81.895 | 197.05 | 420.8
-0.06 | 101.995 | 239.2 | 477.75
-0.05 | 122.285 | 282.5 | 526.2
-0.04 | 149.325 | 331.55 | 580.65
-0.03 | 181.55 | 378.95 | 629.55
-0.02 | 211.8 | 429.7 | 684.6
-0.01 | 248.05 | 492.4 | 746
0 | 282.75 | 545.85 | 785
0.01 | 314.45 | 585.65 | 825
0.02 | 350.55 | 640.75 | 865
0.03 | 386.3 | 695.5 | 907
0.04 | 415.65 | 737.95 | 954.5
0.05 | 441.7 | 787 | 985.5
0.06 | 466.8 | 830.5 | 1016
0.07 | 486.7 | 868 | 1042.5
0.08 | 503.45 | 893.5 | 1067.5
0.09 | 501.2 | 929 | 1101
0.1 | 508.2 | 969 | 1123.5
0.11 | 530 | 994 | 1133.5
0.12 | 523.5 | 1024.5 | 1158
0.13 | 509.5 | 1032 | 1178.5
0.14 | 500.5 | 1054 | 1186
0.15 | 494.5 | 1092 | 1207
0.16 | 486 | 1099 | 1203.5
0.17 | 467 | 1104.5 | 1209
0.18 | 445 | 1114 | 1229.5
0.19 | 424.5 | 1130 | 1229
0.2 | 400.5 | 1153 | 1239
0.21 | 386 | 1158 | 1238.5
0.22 | 377 | 1140.5 | 1232
0.23 | 359 | 1150 | 1235
0.24 | 333 | 1171.5 | 1243.5
0.25 | 312 | 1165.5 | 1231
0.26 | 288 | 1164.5 | 1221
0.27 | 270 | 1153 | 1223.5
0.28 | 269.5 | 1147 | 1210
0.29 | 257 | 1158.5 | 1216
0.3 | 241.5 | 1144.5 | 1200
0.31 | 212.5 | 1127.5 | 1184.5
0.32 | 187.5 | 1123 | 1188.5
0.33 | 197 | 1118 | 1166.5
0.34 | 194.5 | 1102 | 1154.5
0.35 | 173.5 | 1085 | 1138.5
0.36 | 148.5 | 1073.5 | 1128
0.37 | 139.5 | 1060 | 1119
0.38 | 155 | 1040 | 1093
0.39 | 152.5 | 1017 | 1067
0.4 | 118.5 | 998.5 | 1055
0.41 | 101 | 979.5 | 1047.5
0.42 | 114 | 962.5 | 1022
0.43 | 116 | 935.5 | 1005
0.44 | 114 | 901.5 | 976
0.45 | 86.5 | 886 | 939
0.46 | 69 | 864 | 939
0.47 | 95 | 829.5 | 920
0.48 | 89 | 800 | 890
0.49 | 70.5 | 771.5 | 855
0.5 | 72 | 757 | 820