## IDS-VDS Characteristic (mA-mm)
VGS (V) | VDS = 0.100 V | VDS = 0.500 V | VDS = 0.900 V
-0.75 | 0.0007186 | 0.0033906 | 0.012164
-0.74 | 0.000687 | 0.003294 | 0.011794
-0.73 | 0.0006543 | 0.0031443 | 0.011449
-0.72 | 0.0006228 | 0.0030373 | 0.011026
-0.71 | 0.0005955 | 0.0029343 | 0.010699
-0.7 | 0.0005646 | 0.0027996 | 0.010382
-0.69 | 0.0005402 | 0.0027028 | 0.01009
-0.68 | 0.0005145 | 0.0026093 | 0.009689
-0.67 | 0.00048767 | 0.002507 | 0.009414
-0.66 | 0.00046238 | 0.0024085 | 0.009151
-0.65 | 0.00044379 | 0.0023138 | 0.008823
-0.64 | 0.00042214 | 0.0022297 | 0.00852
-0.63 | 0.00039898 | 0.0021419 | 0.008265
-0.62 | 0.00037923 | 0.002055 | 0.007932
-0.61 | 0.00035827 | 0.0019639 | 0.007706
-0.6 | 0.00034464 | 0.0018892 | 0.007461
-0.59 | 0.0003257 | 0.0018115 | 0.007203
-0.58 | 0.0003087 | 0.0017371 | 0.006968
-0.57 | 0.00029591 | 0.0016699 | 0.006726
-0.56 | 0.00028073 | 0.0016132 | 0.006428
-0.55 | 0.00026731 | 0.0015412 | 0.006253
-0.54 | 0.00025278 | 0.0014795 | 0.00604
-0.53 | 0.00023943 | 0.0014237 | 0.005888
-0.52 | 0.00022808 | 0.001371 | 0.005661
-0.51 | 0.00021876 | 0.001321 | 0.005476
-0.5 | 0.00020857 | 0.0012673 | 0.005321
-0.49 | 0.00019915 | 0.0012158 | 0.005161
-0.48 | 0.00019044 | 0.0011852 | 0.004961
-0.47 | 0.00018381 | 0.0011395 | 0.0048344
-0.46 | 0.00017797 | 0.001105 | 0.004703
-0.45 | 0.00017547 | 0.0010845 | 0.0046159
-0.44 | 0.00017376 | 0.0010704 | 0.0045675
-0.43 | 0.00017961 | 0.0010661 | 0.0045207
-0.42 | 0.00018598 | 0.0010788 | 0.0045535
-0.41 | 0.0002008 | 0.001109 | 0.0046533
-0.4 | 0.00022367 | 0.0011686 | 0.0048461
-0.39 | 0.00025923 | 0.0012689 | 0.005177
-0.38 | 0.0003118 | 0.00142 | 0.00575
-0.37 | 0.00038425 | 0.0016553 | 0.006493
-0.36 | 0.00048843 | 0.0019797 | 0.007657
-0.35 | 0.0006678 | 0.0024381 | 0.009301
-0.34 | 0.0008835 | 0.0030849 | 0.011702
-0.33 | 0.0011753 | 0.004001 | 0.015079
-0.32 | 0.0015865 | 0.0052737 | 0.019779
-0.31 | 0.0021516 | 0.00723 | 0.026444
-0.3 | 0.0029552 | 0.009685 | 0.035761
-0.29 | 0.00404 | 0.013132 | 0.04868
-0.28 | 0.0055299 | 0.017865 | 0.0668
-0.27 | 0.007877 | 0.024413 | 0.09166
-0.26 | 0.010778 | 0.033394 | 0.12602
-0.25 | 0.01467 | 0.04578 | 0.17188
-0.24 | 0.020054 | 0.06343 | 0.23532
-0.23 | 0.027471 | 0.0858 | 0.32358
-0.22 | 0.037436 | 0.11757 | 0.43805
-0.21 | 0.051103 | 0.16035 | 0.5989
-0.2 | 0.07076 | 0.21661 | 0.8121
-0.19 | 0.0964 | 0.29425 | 1.0939
-0.18 | 0.13046 | 0.3966 | 1.4719
-0.17 | 0.17699 | 0.5359 | 1.9601
-0.16 | 0.23844 | 0.714 | 2.5904
-0.15 | 0.31976 | 0.9567 | 3.4123
-0.14 | 0.43185 | 1.2781 | 4.4774
-0.13 | 0.5764 | 1.6942 | 5.806
-0.12 | 0.7676 | 2.2358 | 7.441
-0.11 | 1.0242 | 2.9286 | 9.454
-0.1 | 1.3564 | 3.8144 | 11.811
-0.09 | 1.7886 | 4.9324 | 14.739
-0.08 | 2.3396 | 6.319 | 18.044
-0.07 | 3.0282 | 8.023 | 21.854
-0.06 | 3.9102 | 10.097 | 26.223
-0.05 | 5.0087 | 12.603 | 31.132
-0.04 | 6.291 | 15.568 | 36.56
-0.03 | 7.886 | 19.017 | 42.479
-0.02 | 9.823 | 22.918 | 48.976
-0.01 | 12.06 | 27.447 | 55.853
0 | 14.662 | 32.538 | 63.48
0.01 | 17.641 | 38.151 | 71.41
0.02 | 20.876 | 44.125 | 79.71
0.03 | 24.565 | 50.832 | 88.67
0.04 | 28.537 | 57.77 | 97.83
0.05 | 32.792 | 65.42 | 107.23
0.06 | 37.257 | 73.37 | 117.23
0.07 | 42.072 | 81.83 | 127.52
0.08 | 46.987 | 90.6 | 138.03
0.09 | 52.096 | 99.61 | 148.85
0.1 | 57.14 | 109.13 | 159.64
0.11 | 62.36 | 118.84 | 170.93
0.12 | 67.61 | 128.9 | 182.5
0.13 | 72.86 | 139.24 | 193.97
0.14 | 77.94 | 149.5 | 205.75
0.15 | 82.9 | 160.36 | 217.52
0.16 | 87.65 | 171.18 | 229.55
0.17 | 92.4 | 182.14 | 241.6
0.18 | 96.99 | 193.1 | 253.71
0.19 | 101.48 | 204.39 | 265.81
0.2 | 105.59 | 215.76 | 278.11
0.21 | 109.51 | 227.29 | 290.57
0.22 | 113.18 | 238.75 | 302.82
0.23 | 116.89 | 250.12 | 315.11
0.24 | 120.33 | 261.73 | 327.25
0.25 | 123.71 | 273.35 | 339.67
0.26 | 126.66 | 284.91 | 351.94
0.27 | 129.41 | 296.55 | 364.1
0.28 | 132.16 | 307.91 | 376.34
0.29 | 134.56 | 319.38 | 388.23
0.3 | 137.17 | 330.83 | 400.34
0.31 | 139.48 | 342.21 | 412.26
0.32 | 141.44 | 353.43 | 424.09
0.33 | 143.47 | 364.6 | 435.76
0.34 | 145.15 | 375.65 | 447.27
0.35 | 147 | 386.54 | 458.73
0.36 | 148.81 | 397.34 | 470.14
0.37 | 150.42 | 407.95 | 481.33
0.38 | 151.6 | 418.43 | 492.18
0.39 | 153.04 | 428.67 | 503.1
0.4 | 154.49 | 438.72 | 513.72
0.41 | 155.69 | 448.74 | 524.24
0.42 | 156.91 | 458.36 | 534.69
0.43 | 157.77 | 467.83 | 544.57
0.44 | 158.85 | 476.99 | 554.53
0.45 | 160.07 | 485.92 | 564.19
0.46 | 160.76 | 494.74 | 573.5
0.47 | 161.58 | 503.19 | 582.8
0.48 | 162.36 | 511.29 | 591.4
0.49 | 163.31 | 519.15 | 600.7
0.5 | 164.11 | 526.82 | 609

## Tranconductance (mS-mm)
VGS (V) | VDS = 0.100 V | VDS = 0.500 V | VDS = 0.900 V
-0.75 | -0.00316 | -0.00966 | -0.037
-0.74 | -0.003215 | -0.012315 | -0.03575
-0.73 | -0.00321 | -0.012835 | -0.0384
-0.72 | -0.00294 | -0.0105 | -0.0375
-0.71 | -0.00291 | -0.011885 | -0.0322
-0.7 | -0.002765 | -0.011575 | -0.03045
-0.69 | -0.002505 | -0.009515 | -0.03465
-0.68 | -0.0026265 | -0.00979 | -0.0338
-0.67 | -0.002606 | -0.01004 | -0.0269
-0.66 | -0.002194 | -0.00966 | -0.02955
-0.65 | -0.002012 | -0.00894 | -0.03155
-0.64 | -0.0022405 | -0.008595 | -0.0279
-0.63 | -0.0021455 | -0.008735 | -0.0294
-0.62 | -0.0020355 | -0.0089 | -0.02795
-0.61 | -0.0017295 | -0.00829 | -0.02355
-0.6 | -0.0016285 | -0.00762 | -0.02515
-0.59 | -0.001797 | -0.007605 | -0.02465
-0.58 | -0.0014895 | -0.00708 | -0.02385
-0.57 | -0.0013985 | -0.006195 | -0.027
-0.56 | -0.00143 | -0.006435 | -0.02365
-0.55 | -0.0013975 | -0.006685 | -0.0194
-0.54 | -0.001394 | -0.005875 | -0.01825
-0.53 | -0.001235 | -0.005425 | -0.01895
-0.52 | -0.0010335 | -0.005135 | -0.0206
-0.51 | -0.0009755 | -0.005185 | -0.017
-0.5 | -0.0009805 | -0.00526 | -0.01575
-0.49 | -0.0009065 | -0.004105 | -0.018
-0.48 | -0.000767 | -0.003815 | -0.01633
-0.47 | -0.0006235 | -0.00401 | -0.0129
-0.46 | -0.000417 | -0.00275 | -0.010925
-0.45 | -0.0002105 | -0.00173 | -0.006775
-0.44 | 0.000207 | -0.00092 | -0.00476
-0.43 | 0.000611 | 0.00042 | -0.0007
-0.42 | 0.0010595 | 0.002145 | 0.00663
-0.41 | 0.0018845 | 0.00449 | 0.01463
-0.4 | 0.0029215 | 0.007995 | 0.026185
-0.39 | 0.0044065 | 0.01257 | 0.045195
-0.38 | 0.006251 | 0.01932 | 0.0658
-0.37 | 0.0088315 | 0.027985 | 0.09535
-0.36 | 0.0141775 | 0.03914 | 0.1404
-0.35 | 0.0197535 | 0.05526 | 0.20225
-0.34 | 0.025375 | 0.078145 | 0.2889
-0.33 | 0.03515 | 0.10944 | 0.40385
-0.32 | 0.048815 | 0.16145 | 0.56825
-0.31 | 0.068435 | 0.220565 | 0.7991
-0.3 | 0.09442 | 0.2951 | 1.1118
-0.29 | 0.128735 | 0.409 | 1.55195
-0.28 | 0.19185 | 0.56405 | 2.149
-0.27 | 0.262405 | 0.77645 | 2.961
-0.26 | 0.33965 | 1.06835 | 4.011
-0.25 | 0.4638 | 1.5018 | 5.465
-0.24 | 0.64005 | 2.001 | 7.585
-0.23 | 0.8691 | 2.707 | 10.1365
-0.22 | 1.1816 | 3.7275 | 13.766
-0.21 | 1.6662 | 4.952 | 18.7025
-0.2 | 2.26485 | 6.695 | 24.75
-0.19 | 2.985 | 8.9995 | 32.99
-0.18 | 4.0295 | 12.0825 | 43.31
-0.17 | 5.399 | 15.87 | 55.925
-0.16 | 7.1385 | 21.04 | 72.61
-0.15 | 9.6705 | 28.205 | 94.35
-0.14 | 12.832 | 36.875 | 119.685
-0.13 | 16.7875 | 47.885 | 148.18
-0.12 | 22.39 | 61.72 | 182.4
-0.11 | 29.44 | 78.93 | 218.5
-0.1 | 38.22 | 100.19 | 264.25
-0.09 | 49.16 | 125.23 | 311.65
-0.08 | 61.98 | 154.53 | 355.75
-0.07 | 78.53 | 188.9 | 408.95
-0.06 | 99.025 | 229 | 463.9
-0.05 | 119.04 | 273.55 | 516.85
-0.04 | 143.865 | 320.7 | 567.35
-0.03 | 176.6 | 367.5 | 620.8
-0.02 | 208.7 | 421.5 | 668.7
-0.01 | 241.95 | 481 | 725.2
0 | 279.05 | 535.2 | 777.85
0.01 | 310.7 | 579.35 | 811.5
0.02 | 346.2 | 634.05 | 863
0.03 | 383.05 | 682.25 | 906
0.04 | 411.35 | 729.4 | 928
0.05 | 436 | 780 | 970
0.06 | 464 | 820.5 | 1014.5
0.07 | 486.5 | 861.5 | 1040
0.08 | 501.2 | 889 | 1066.5
0.09 | 507.65 | 926.5 | 1080.5
0.1 | 513.2 | 961.5 | 1104
0.11 | 523.5 | 988.5 | 1143
0.12 | 525 | 1020 | 1152
0.13 | 516.5 | 1030 | 1162.5
0.14 | 502 | 1056 | 1177.5
0.15 | 485.5 | 1084 | 1190
0.16 | 475 | 1089 | 1204
0.17 | 467 | 1096 | 1208
0.18 | 454 | 1112.5 | 1210.5
0.19 | 430 | 1133 | 1220
0.2 | 401.5 | 1145 | 1238
0.21 | 379.5 | 1149.5 | 1235.5
0.22 | 369 | 1141.5 | 1227
0.23 | 357.5 | 1149 | 1221.5
0.24 | 341 | 1161.5 | 1228
0.25 | 316.5 | 1159 | 1234.5
0.26 | 285 | 1160 | 1221.5
0.27 | 275 | 1150 | 1220
0.28 | 257.5 | 1141.5 | 1206.5
0.29 | 250.5 | 1146 | 1200
0.3 | 246 | 1141.5 | 1201.5
0.31 | 213.5 | 1130 | 1187.5
0.32 | 199.5 | 1119.5 | 1175
0.33 | 185.5 | 1111 | 1159
0.34 | 176.5 | 1097 | 1148.5
0.35 | 183 | 1084.5 | 1143.5
0.36 | 171 | 1070.5 | 1130
0.37 | 139.5 | 1054.5 | 1102
0.38 | 131 | 1036 | 1088.5
0.39 | 144.5 | 1014.5 | 1077
0.4 | 132.5 | 1003.5 | 1057
0.41 | 121 | 982 | 1048.5
0.42 | 104 | 954.5 | 1016.5
0.43 | 97 | 931.5 | 992
0.44 | 115 | 904.5 | 981
0.45 | 95.5 | 887.5 | 948.5
0.46 | 75.5 | 863.5 | 930.5
0.47 | 80 | 827.5 | 895
0.48 | 86.5 | 798 | 895
0.49 | 87.5 | 776.5 | 880
0.5 | 80 | 767 | 830