## IDS-VDS Characteristic (mA-mm)
VGS (V) | VDS = 0.100 V | VDS = 0.500 V | VDS = 0.900 V
-0.75 | 0.0005953 | 0.0024194 | 0.007952
-0.74 | 0.0005669 | 0.0023358 | 0.007728
-0.73 | 0.0005448 | 0.002279 | 0.007546
-0.72 | 0.0005174 | 0.0021697 | 0.007266
-0.71 | 0.00049564 | 0.0021125 | 0.007056
-0.7 | 0.00047379 | 0.0020357 | 0.006823
-0.69 | 0.00045248 | 0.0019705 | 0.006624
-0.68 | 0.0004346 | 0.0019017 | 0.006425
-0.67 | 0.00041404 | 0.0018185 | 0.006231
-0.66 | 0.00039755 | 0.0017541 | 0.006048
-0.65 | 0.00038038 | 0.0016994 | 0.00585
-0.64 | 0.00035868 | 0.0016322 | 0.005709
-0.63 | 0.00034393 | 0.0015832 | 0.00554
-0.62 | 0.00032493 | 0.0015117 | 0.005357
-0.61 | 0.00031239 | 0.001464 | 0.005165
-0.6 | 0.00029654 | 0.0014106 | 0.005
-0.59 | 0.00028282 | 0.0013596 | 0.0048628
-0.58 | 0.00026999 | 0.0013048 | 0.0047341
-0.57 | 0.00025812 | 0.0012587 | 0.0045804
-0.56 | 0.00024797 | 0.0012154 | 0.0044164
-0.55 | 0.00023416 | 0.0011698 | 0.0042979
-0.54 | 0.00022276 | 0.0011339 | 0.0041938
-0.53 | 0.00021336 | 0.001094 | 0.0040353
-0.52 | 0.00020409 | 0.0010572 | 0.0039152
-0.51 | 0.00019409 | 0.0010295 | 0.0038105
-0.5 | 0.00018553 | 0.0009885 | 0.0037018
-0.49 | 0.00017959 | 0.0009568 | 0.0035949
-0.48 | 0.00017409 | 0.0009372 | 0.0035392
-0.47 | 0.00016987 | 0.0009152 | 0.0034459
-0.46 | 0.00016651 | 0.0008981 | 0.003403
-0.45 | 0.00016634 | 0.00089 | 0.0033728
-0.44 | 0.00016844 | 0.000891 | 0.0033923
-0.43 | 0.00017484 | 0.0009098 | 0.0034548
-0.42 | 0.00018653 | 0.0009385 | 0.0035764
-0.41 | 0.00020587 | 0.0010014 | 0.0037894
-0.4 | 0.00023572 | 0.0010902 | 0.004105
-0.39 | 0.00027957 | 0.0012329 | 0.004584
-0.38 | 0.00034298 | 0.0014325 | 0.0053272
-0.37 | 0.0004313 | 0.0017187 | 0.00641
-0.36 | 0.00055401 | 0.002122 | 0.007866
-0.35 | 0.0007636 | 0.0026918 | 0.009979
-0.34 | 0.0010124 | 0.0034962 | 0.012983
-0.33 | 0.0013557 | 0.0046202 | 0.017122
-0.32 | 0.0018269 | 0.006279 | 0.022911
-0.31 | 0.0024794 | 0.008387 | 0.031103
-0.3 | 0.0033835 | 0.011364 | 0.042118
-0.29 | 0.0046175 | 0.015364 | 0.05792
-0.28 | 0.00649 | 0.021 | 0.07914
-0.27 | 0.008879 | 0.028728 | 0.10803
-0.26 | 0.01209 | 0.039151 | 0.14862
-0.25 | 0.016503 | 0.053237 | 0.20201
-0.24 | 0.022349 | 0.07339 | 0.27453
-0.23 | 0.030551 | 0.09935 | 0.3763
-0.22 | 0.041476 | 0.1352 | 0.5087
-0.21 | 0.056437 | 0.18184 | 0.6892
-0.2 | 0.07786 | 0.2465 | 0.9281
-0.19 | 0.10501 | 0.33228 | 1.2368
-0.18 | 0.14217 | 0.44716 | 1.6621
-0.17 | 0.19157 | 0.5998 | 2.2067
-0.16 | 0.25672 | 0.8011 | 2.9056
-0.15 | 0.3442 | 1.0669 | 3.8005
-0.14 | 0.46148 | 1.4108 | 4.9249
-0.13 | 0.6137 | 1.8621 | 6.367
-0.12 | 0.8192 | 2.4402 | 8.125
-0.11 | 1.0824 | 3.1831 | 10.237
-0.1 | 1.4286 | 4.1147 | 12.742
-0.09 | 1.877 | 5.3061 | 15.761
-0.08 | 2.4436 | 6.748 | 19.211
-0.07 | 3.156 | 8.543 | 23.179
-0.06 | 4.0535 | 10.716 | 27.645
-0.05 | 5.1587 | 13.275 | 32.678
-0.04 | 6.473 | 16.316 | 38.23
-0.03 | 8.096 | 19.862 | 44.304
-0.02 | 10.028 | 23.885 | 50.801
-0.01 | 12.312 | 28.466 | 58.07
0 | 14.901 | 33.606 | 65.58
0.01 | 17.867 | 39.243 | 73.65
0.02 | 21.141 | 45.388 | 82.04
0.03 | 24.848 | 52.12 | 91.06
0.04 | 28.741 | 59.12 | 100.31
0.05 | 33.019 | 66.86 | 109.84
0.06 | 37.542 | 74.78 | 119.87
0.07 | 42.369 | 83.3 | 130.25
0.08 | 47.34 | 92.08 | 140.7
0.09 | 52.38 | 101.2 | 151.56
0.1 | 57.46 | 110.56 | 162.51
0.11 | 62.71 | 120.28 | 173.8
0.12 | 67.98 | 130.41 | 185.36
0.13 | 73.06 | 140.65 | 196.93
0.14 | 78.08 | 151.16 | 208.59
0.15 | 83.1 | 161.6 | 220.49
0.16 | 88.18 | 172.56 | 232.67
0.17 | 92.91 | 183.63 | 244.7
0.18 | 97.39 | 194.7 | 256.8
0.19 | 101.65 | 205.99 | 268.76
0.2 | 105.77 | 217.17 | 281.14
0.21 | 109.97 | 228.73 | 293.57
0.22 | 113.85 | 240.23 | 305.83
0.23 | 117.41 | 251.64 | 318.15
0.24 | 120.82 | 263.16 | 330.26
0.25 | 123.84 | 274.79 | 342.72
0.26 | 126.95 | 286.35 | 354.88
0.27 | 129.81 | 297.91 | 367.07
0.28 | 132.64 | 309.34 | 379.16
0.29 | 135.22 | 320.62 | 391.16
0.3 | 137.58 | 332.21 | 403.19
0.31 | 139.6 | 343.59 | 415.09
0.32 | 141.74 | 354.76 | 426.87
0.33 | 143.94 | 365.99 | 438.46
0.34 | 145.81 | 376.73 | 450.05
0.35 | 147.57 | 387.72 | 461.42
0.36 | 148.97 | 398.46 | 472.66
0.37 | 150.58 | 409.09 | 483.91
0.38 | 152.22 | 419.49 | 494.65
0.39 | 153.41 | 429.59 | 505.46
0.4 | 154.68 | 439.6 | 516.04
0.41 | 155.66 | 449.54 | 526.38
0.42 | 157.09 | 459.2 | 536.69
0.43 | 158.19 | 468.36 | 546.62
0.44 | 159.11 | 477.52 | 556.39
0.45 | 159.89 | 486.4 | 565.96
0.46 | 160.81 | 495.07 | 575
0.47 | 161.92 | 503.43 | 584.4
0.48 | 162.83 | 511.36 | 593
0.49 | 163.53 | 519.08 | 601.9
0.5 | 164.09 | 526.7 | 610.3

## Tranconductance (mS-mm)
VGS (V) | VDS = 0.100 V | VDS = 0.500 V | VDS = 0.900 V
-0.75 | -0.00284 | -0.00836 | -0.0224
-0.74 | -0.002525 | -0.00702 | -0.0203
-0.73 | -0.002475 | -0.008305 | -0.0231
-0.72 | -0.002458 | -0.008325 | -0.0245
-0.71 | -0.0021805 | -0.0067 | -0.02215
-0.7 | -0.002158 | -0.0071 | -0.0216
-0.69 | -0.0019595 | -0.0067 | -0.0199
-0.68 | -0.001922 | -0.0076 | -0.01965
-0.67 | -0.0018525 | -0.00738 | -0.01885
-0.66 | -0.001683 | -0.005955 | -0.01905
-0.65 | -0.0019435 | -0.006095 | -0.01695
-0.64 | -0.0018225 | -0.00581 | -0.0155
-0.63 | -0.0016875 | -0.006025 | -0.0176
-0.62 | -0.001577 | -0.00596 | -0.01875
-0.61 | -0.0014195 | -0.005055 | -0.01785
-0.6 | -0.0014785 | -0.00522 | -0.01511
-0.59 | -0.0013275 | -0.00529 | -0.013295
-0.58 | -0.001235 | -0.005045 | -0.01412
-0.57 | -0.001101 | -0.00447 | -0.015885
-0.56 | -0.001198 | -0.004445 | -0.014125
-0.55 | -0.0012605 | -0.004075 | -0.01113
-0.54 | -0.00104 | -0.00379 | -0.01313
-0.53 | -0.0009335 | -0.003835 | -0.01393
-0.52 | -0.0009635 | -0.003225 | -0.01124
-0.51 | -0.000928 | -0.003435 | -0.01067
-0.5 | -0.000725 | -0.003635 | -0.01078
-0.49 | -0.000572 | -0.002565 | -0.00813
-0.48 | -0.000486 | -0.00208 | -0.00745
-0.47 | -0.000379 | -0.001955 | -0.00681
-0.46 | -0.0001765 | -0.00126 | -0.003655
-0.45 | 9.65e-05 | -0.000355 | -0.000535
-0.44 | 0.000425 | 0.00099 | 0.0041
-0.43 | 0.0009045 | 0.002375 | 0.009205
-0.42 | 0.0015515 | 0.00458 | 0.01673
-0.41 | 0.0024595 | 0.007585 | 0.02643
-0.4 | 0.003685 | 0.011575 | 0.03973
-0.39 | 0.005363 | 0.017115 | 0.06111
-0.38 | 0.0075865 | 0.02429 | 0.0913
-0.37 | 0.0105515 | 0.034475 | 0.12694
-0.36 | 0.016615 | 0.048655 | 0.17845
-0.35 | 0.0229195 | 0.06871 | 0.25585
-0.34 | 0.029605 | 0.09642 | 0.35715
-0.33 | 0.040725 | 0.13914 | 0.4964
-0.32 | 0.056185 | 0.18834 | 0.69905
-0.31 | 0.07783 | 0.25425 | 0.96035
-0.3 | 0.106905 | 0.34885 | 1.34085
-0.29 | 0.155325 | 0.4818 | 1.8511
-0.28 | 0.213075 | 0.6682 | 2.5055
-0.27 | 0.28 | 0.90755 | 3.474
-0.26 | 0.3812 | 1.22545 | 4.699
-0.25 | 0.51295 | 1.71195 | 6.2955
-0.24 | 0.7024 | 2.30565 | 8.7145
-0.23 | 0.95635 | 3.0905 | 11.7085
-0.22 | 1.2943 | 4.1245 | 15.645
-0.21 | 1.8192 | 5.565 | 20.97
-0.2 | 2.42865 | 7.522 | 27.38
-0.19 | 3.2155 | 10.033 | 36.7
-0.18 | 4.328 | 13.376 | 48.495
-0.17 | 5.7275 | 17.697 | 62.175
-0.16 | 7.6315 | 23.355 | 79.69
-0.15 | 10.238 | 30.485 | 100.965
-0.14 | 13.475 | 39.76 | 128.325
-0.13 | 17.886 | 51.47 | 160.005
-0.12 | 23.435 | 66.05 | 193.5
-0.11 | 30.47 | 83.725 | 230.85
-0.1 | 39.73 | 106.15 | 276.2
-0.09 | 50.75 | 131.665 | 323.45
-0.08 | 63.95 | 161.845 | 370.9
-0.07 | 80.495 | 198.4 | 421.7
-0.06 | 100.135 | 236.6 | 474.95
-0.05 | 120.975 | 280 | 529.25
-0.04 | 146.865 | 329.35 | 581.3
-0.03 | 177.75 | 378.45 | 628.55
-0.02 | 210.8 | 430.2 | 688.3
-0.01 | 243.65 | 486.05 | 738.95
0 | 277.75 | 538.85 | 779
0.01 | 312 | 589.1 | 823
0.02 | 349.05 | 643.85 | 870.5
0.03 | 380 | 686.6 | 913.5
0.04 | 408.55 | 737 | 939
0.05 | 440.05 | 783 | 978
0.06 | 467.5 | 822 | 1020.5
0.07 | 489.9 | 865 | 1041.5
0.08 | 500.55 | 895 | 1065.5
0.09 | 506 | 924 | 1090.5
0.1 | 516.5 | 954 | 1112
0.11 | 526 | 992.5 | 1142.5
0.12 | 517.5 | 1018.5 | 1156.5
0.13 | 505 | 1037.5 | 1161.5
0.14 | 502 | 1047.5 | 1178
0.15 | 505 | 1070 | 1204
0.16 | 490.5 | 1101.5 | 1210.5
0.17 | 460.5 | 1107 | 1206.5
0.18 | 437 | 1118 | 1203
0.19 | 419 | 1123.5 | 1217
0.2 | 416 | 1137 | 1240.5
0.21 | 404 | 1153 | 1234.5
0.22 | 372 | 1145.5 | 1229
0.23 | 348.5 | 1146.5 | 1221.5
0.24 | 321.5 | 1157.5 | 1228.5
0.25 | 306.5 | 1159.5 | 1231
0.26 | 298.5 | 1156 | 1217.5
0.27 | 284.5 | 1149.5 | 1214
0.28 | 270.5 | 1135.5 | 1204.5
0.29 | 247 | 1143.5 | 1201.5
0.3 | 219 | 1148.5 | 1196.5
0.31 | 208 | 1127.5 | 1184
0.32 | 217 | 1120 | 1168.5
0.33 | 203.5 | 1098.5 | 1159
0.34 | 181.5 | 1086.5 | 1148
0.35 | 158 | 1086.5 | 1130.5
0.36 | 150.5 | 1068.5 | 1124.5
0.37 | 162.5 | 1051.5 | 1099.5
0.38 | 141.5 | 1025 | 1077.5
0.39 | 123 | 1005.5 | 1069.5
0.4 | 112.5 | 997.5 | 1046
0.41 | 120.5 | 980 | 1032.5
0.42 | 126.5 | 941 | 1012
0.43 | 101 | 916 | 985
0.44 | 85 | 902 | 967
0.45 | 85 | 877.5 | 930.5
0.46 | 101.5 | 851.5 | 922
0.47 | 101 | 814.5 | 900
0.48 | 80.5 | 782.5 | 875
0.49 | 63 | 767 | 865
0.5 | 56 | 762 | 840