## IDS-VDS Characteristic (mA-mm)
VGS (V) | VDS = 0.100 V | VDS = 0.500 V | VDS = 0.900 V
-0.75 | 0.0005945 | 0.0024653 | 0.008167
-0.74 | 0.0005627 | 0.0023859 | 0.007923
-0.73 | 0.0005402 | 0.0022807 | 0.007644
-0.72 | 0.0005147 | 0.002208 | 0.007473
-0.71 | 0.00049123 | 0.0021366 | 0.007196
-0.7 | 0.00046812 | 0.0020628 | 0.006997
-0.69 | 0.00045001 | 0.0019865 | 0.00682
-0.68 | 0.00042701 | 0.0019096 | 0.006576
-0.67 | 0.00041187 | 0.0018433 | 0.006402
-0.66 | 0.00038977 | 0.0017701 | 0.006186
-0.65 | 0.00037046 | 0.0017183 | 0.006003
-0.64 | 0.00035492 | 0.0016564 | 0.005809
-0.63 | 0.00034173 | 0.0016123 | 0.005621
-0.62 | 0.0003254 | 0.0015418 | 0.005464
-0.61 | 0.00031077 | 0.0014933 | 0.00526
-0.6 | 0.00029654 | 0.0014372 | 0.005115
-0.59 | 0.00027847 | 0.0013786 | 0.0050301
-0.58 | 0.00026572 | 0.0013273 | 0.0048474
-0.57 | 0.00025385 | 0.0012787 | 0.004679
-0.56 | 0.00024222 | 0.0012363 | 0.0045302
-0.55 | 0.00023299 | 0.0011894 | 0.0043792
-0.54 | 0.00022174 | 0.001148 | 0.0042639
-0.53 | 0.00021097 | 0.0011049 | 0.0041191
-0.52 | 0.00020055 | 0.0010664 | 0.0040069
-0.51 | 0.00019279 | 0.0010322 | 0.0038754
-0.5 | 0.00018444 | 0.0010001 | 0.003805
-0.49 | 0.00017745 | 0.0009688 | 0.0036794
-0.48 | 0.00017044 | 0.0009442 | 0.0036009
-0.47 | 0.00016726 | 0.0009137 | 0.0035062
-0.46 | 0.00016392 | 0.0008939 | 0.0034611
-0.45 | 0.00016351 | 0.0008959 | 0.0034331
-0.44 | 0.00016756 | 0.0008905 | 0.0034336
-0.43 | 0.00017215 | 0.0009018 | 0.0034937
-0.42 | 0.00018286 | 0.000931 | 0.0035876
-0.41 | 0.00020018 | 0.0009865 | 0.0037701
-0.4 | 0.00022979 | 0.0010789 | 0.0040716
-0.39 | 0.00027152 | 0.0012106 | 0.004519
-0.38 | 0.00033199 | 0.0014031 | 0.0051933
-0.37 | 0.00041647 | 0.0016691 | 0.006236
-0.36 | 0.00053479 | 0.0020597 | 0.007591
-0.35 | 0.0007387 | 0.0025989 | 0.009557
-0.34 | 0.0009774 | 0.00335 | 0.012416
-0.33 | 0.0013028 | 0.0044222 | 0.016314
-0.32 | 0.0017607 | 0.006023 | 0.021723
-0.31 | 0.0023868 | 0.008056 | 0.02952
-0.3 | 0.0032651 | 0.010869 | 0.040143
-0.29 | 0.0044493 | 0.014788 | 0.05509
-0.28 | 0.006256 | 0.020129 | 0.0751
-0.27 | 0.00852 | 0.027553 | 0.1031
-0.26 | 0.011673 | 0.03763 | 0.14156
-0.25 | 0.015886 | 0.051307 | 0.19268
-0.24 | 0.021676 | 0.07066 | 0.26272
-0.23 | 0.029584 | 0.09552 | 0.35816
-0.22 | 0.040171 | 0.12983 | 0.48567
-0.21 | 0.054643 | 0.17592 | 0.6574
-0.2 | 0.07543 | 0.23845 | 0.8871
-0.19 | 0.10192 | 0.32164 | 1.1923
-0.18 | 0.13764 | 0.43385 | 1.5999
-0.17 | 0.18554 | 0.5802 | 2.1234
-0.16 | 0.24932 | 0.7775 | 2.8003
-0.15 | 0.3341 | 1.0344 | 3.6845
-0.14 | 0.44974 | 1.3735 | 4.7818
-0.13 | 0.5977 | 1.8124 | 6.177
-0.12 | 0.7991 | 2.3758 | 7.902
-0.11 | 1.0529 | 3.104 | 9.969
-0.1 | 1.3952 | 4.0211 | 12.457
-0.09 | 1.8337 | 5.1942 | 15.39
-0.08 | 2.3841 | 6.628 | 18.826
-0.07 | 3.0928 | 8.384 | 22.723
-0.06 | 3.975 | 10.534 | 27.162
-0.05 | 5.0779 | 13.089 | 32.071
-0.04 | 6.358 | 16.081 | 37.626
-0.03 | 7.979 | 19.541 | 43.589
-0.02 | 9.867 | 23.616 | 50.095
-0.01 | 12.119 | 28.162 | 57.19
0 | 14.728 | 33.271 | 64.76
0.01 | 17.647 | 38.889 | 72.77
0.02 | 20.905 | 44.927 | 81.07
0.03 | 24.59 | 51.662 | 89.97
0.04 | 28.551 | 58.61 | 99.19
0.05 | 32.786 | 66.3 | 108.77
0.06 | 37.305 | 74.27 | 118.8
0.07 | 42.042 | 82.78 | 128.97
0.08 | 47.001 | 91.3 | 139.6
0.09 | 52.049 | 100.56 | 150.37
0.1 | 57.04 | 109.97 | 161.32
0.11 | 62.33 | 119.64 | 172.58
0.12 | 67.6 | 129.84 | 184.02
0.13 | 72.86 | 139.81 | 195.66
0.14 | 77.93 | 150.37 | 207.39
0.15 | 82.9 | 160.99 | 219.23
0.16 | 87.75 | 171.8 | 231.18
0.17 | 92.44 | 182.82 | 243.25
0.18 | 96.99 | 193.82 | 255.38
0.19 | 101.46 | 205.11 | 267.46
0.2 | 105.61 | 216.29 | 279.78
0.21 | 109.61 | 227.85 | 292
0.22 | 113.33 | 239.17 | 304.33
0.23 | 116.91 | 250.73 | 316.64
0.24 | 120.46 | 262.29 | 328.89
0.25 | 123.71 | 273.85 | 341.37
0.26 | 126.71 | 285.29 | 353.39
0.27 | 129.54 | 296.67 | 365.65
0.28 | 132.1 | 308.31 | 377.74
0.29 | 134.77 | 319.72 | 389.76
0.3 | 137.13 | 331.17 | 401.72
0.31 | 139.42 | 342.51 | 413.67
0.32 | 141.5 | 353.62 | 425.39
0.33 | 143.48 | 364.83 | 437.08
0.34 | 145.29 | 375.81 | 448.57
0.35 | 147.03 | 386.74 | 459.85
0.36 | 148.79 | 397.28 | 471.19
0.37 | 150.25 | 407.94 | 482.43
0.38 | 151.8 | 418.4 | 493.28
0.39 | 152.99 | 428.64 | 504.19
0.4 | 154.35 | 438.58 | 514.54
0.41 | 155.61 | 448.33 | 525.1
0.42 | 156.51 | 458.06 | 535.4
0.43 | 157.75 | 467.47 | 545.4
0.44 | 158.63 | 476.62 | 555.21
0.45 | 159.71 | 485.44 | 564.8
0.46 | 160.59 | 493.99 | 574.1
0.47 | 161.39 | 502.43 | 583
0.48 | 162.23 | 510.51 | 591.9
0.49 | 163.09 | 518.27 | 600.6
0.5 | 163.75 | 525.74 | 609.2

## Tranconductance (mS-mm)
VGS (V) | VDS = 0.100 V | VDS = 0.500 V | VDS = 0.900 V
-0.75 | -0.00318 | -0.00794 | -0.0244
-0.74 | -0.002715 | -0.00923 | -0.02615
-0.73 | -0.0024 | -0.008895 | -0.0225
-0.72 | -0.0024485 | -0.007205 | -0.0224
-0.71 | -0.002329 | -0.00726 | -0.0238
-0.7 | -0.002061 | -0.007505 | -0.0188
-0.69 | -0.0020555 | -0.00766 | -0.02105
-0.68 | -0.001907 | -0.00716 | -0.0209
-0.67 | -0.001862 | -0.006975 | -0.0195
-0.66 | -0.0020705 | -0.00625 | -0.01995
-0.65 | -0.0017425 | -0.005685 | -0.01885
-0.64 | -0.0014365 | -0.0053 | -0.0191
-0.63 | -0.001476 | -0.00573 | -0.01725
-0.62 | -0.001548 | -0.00595 | -0.01805
-0.61 | -0.001443 | -0.00523 | -0.01745
-0.6 | -0.001615 | -0.005735 | -0.011495
-0.59 | -0.001541 | -0.005495 | -0.01338
-0.58 | -0.001231 | -0.004995 | -0.017555
-0.57 | -0.001175 | -0.00455 | -0.01586
-0.56 | -0.001043 | -0.004465 | -0.01499
-0.55 | -0.001024 | -0.004415 | -0.013315
-0.54 | -0.001101 | -0.004225 | -0.013005
-0.53 | -0.0010595 | -0.00408 | -0.01285
-0.52 | -0.000909 | -0.003635 | -0.012185
-0.51 | -0.0008055 | -0.003315 | -0.010095
-0.5 | -0.000767 | -0.00317 | -0.0098
-0.49 | -0.0007 | -0.002795 | -0.010205
-0.48 | -0.0005095 | -0.002755 | -0.00866
-0.47 | -0.000326 | -0.002515 | -0.00699
-0.46 | -0.0001875 | -0.00089 | -0.003655
-0.45 | 0.000182 | -0.00017 | -0.001375
-0.44 | 0.000432 | 0.000295 | 0.00303
-0.43 | 0.000765 | 0.002025 | 0.0077
-0.42 | 0.0014015 | 0.004235 | 0.01382
-0.41 | 0.0023465 | 0.007395 | 0.0242
-0.4 | 0.003567 | 0.011205 | 0.037445
-0.39 | 0.00511 | 0.01621 | 0.056085
-0.38 | 0.0072475 | 0.022925 | 0.08585
-0.37 | 0.01014 | 0.03283 | 0.119885
-0.36 | 0.0161115 | 0.04649 | 0.16605
-0.35 | 0.0221305 | 0.064515 | 0.24125
-0.34 | 0.028205 | 0.091165 | 0.33785
-0.33 | 0.039165 | 0.13365 | 0.46535
-0.32 | 0.0542 | 0.18169 | 0.6603
-0.31 | 0.07522 | 0.2423 | 0.921
-0.3 | 0.103125 | 0.3366 | 1.2785
-0.29 | 0.149545 | 0.463 | 1.74785
-0.28 | 0.203535 | 0.63825 | 2.4005
-0.27 | 0.27085 | 0.87505 | 3.323
-0.26 | 0.3683 | 1.1877 | 4.479
-0.25 | 0.50015 | 1.6515 | 6.058
-0.24 | 0.6849 | 2.21065 | 8.274
-0.23 | 0.92475 | 2.9585 | 11.1475
-0.22 | 1.25295 | 4.02 | 14.962
-0.21 | 1.76295 | 5.431 | 20.0715
-0.2 | 2.36385 | 7.286 | 26.745
-0.19 | 3.1105 | 9.77 | 35.64
-0.18 | 4.181 | 12.928 | 46.555
-0.17 | 5.584 | 17.1825 | 60.02
-0.16 | 7.428 | 22.71 | 78.055
-0.15 | 10.021 | 29.8 | 99.075
-0.14 | 13.18 | 38.9 | 124.625
-0.13 | 17.468 | 50.115 | 156.01
-0.12 | 22.76 | 64.58 | 189.6
-0.11 | 29.805 | 82.265 | 227.75
-0.1 | 39.04 | 104.51 | 271.05
-0.09 | 49.445 | 130.345 | 318.45
-0.08 | 62.955 | 159.49 | 366.65
-0.07 | 79.545 | 195.3 | 416.8
-0.06 | 99.255 | 235.25 | 467.4
-0.05 | 119.15 | 277.35 | 523.2
-0.04 | 145.055 | 322.6 | 575.9
-0.03 | 175.45 | 376.75 | 623.45
-0.02 | 207 | 431.05 | 680.05
-0.01 | 243.05 | 482.75 | 733.25
0 | 276.4 | 536.35 | 779
0.01 | 308.85 | 582.8 | 815.5
0.02 | 347.15 | 638.65 | 860
0.03 | 382.3 | 684.15 | 906
0.04 | 409.8 | 731.9 | 940
0.05 | 437.7 | 783 | 980.5
0.06 | 462.8 | 824 | 1010
0.07 | 484.8 | 851.5 | 1040
0.08 | 500.35 | 889 | 1070
0.09 | 501.95 | 933.5 | 1086
0.1 | 514.05 | 954 | 1110.5
0.11 | 528 | 993.5 | 1135
0.12 | 526.5 | 1008.5 | 1154
0.13 | 516.5 | 1026.5 | 1168.5
0.14 | 502 | 1059 | 1178.5
0.15 | 491 | 1071.5 | 1189.5
0.16 | 477 | 1091.5 | 1201
0.17 | 462 | 1101 | 1210
0.18 | 451 | 1114.5 | 1210.5
0.19 | 431 | 1123.5 | 1220
0.2 | 407.5 | 1137 | 1227
0.21 | 386 | 1144 | 1227.5
0.22 | 365 | 1144 | 1232
0.23 | 356.5 | 1156 | 1228
0.24 | 340 | 1156 | 1236.5
0.25 | 312.5 | 1150 | 1225
0.26 | 291.5 | 1141 | 1214
0.27 | 269.5 | 1151 | 1217.5
0.28 | 261.5 | 1152.5 | 1205.5
0.29 | 251.5 | 1143 | 1199
0.3 | 232.5 | 1139.5 | 1195.5
0.31 | 218.5 | 1122.5 | 1183.5
0.32 | 203 | 1116 | 1170.5
0.33 | 189.5 | 1109.5 | 1159
0.34 | 177.5 | 1095.5 | 1138.5
0.35 | 175 | 1073.5 | 1131
0.36 | 161 | 1060 | 1129
0.37 | 150.5 | 1056 | 1104.5
0.38 | 137 | 1035 | 1088
0.39 | 127.5 | 1009 | 1063
0.4 | 131 | 984.5 | 1045.5
0.41 | 108 | 974 | 1043
0.42 | 107 | 957 | 1015
0.43 | 106 | 928 | 990.5
0.44 | 98 | 898.5 | 970
0.45 | 98 | 868.5 | 944.5
0.46 | 84 | 849.5 | 910
0.47 | 82 | 826 | 890
0.48 | 85 | 792 | 880
0.49 | 76 | 761.5 | 865
0.5 | 66 | 747 | 860