## IDS-VDS Characteristic (mA-mm)
VGS (V) | VDS = 0.100 V | VDS = 0.500 V | VDS = 0.900 V
-0.75 | 0.0006375 | 0.0027979 | 0.009583
-0.74 | 0.0006098 | 0.0027194 | 0.0093
-0.73 | 0.000582 | 0.0026021 | 0.008997
-0.72 | 0.0005562 | 0.0024991 | 0.008701
-0.71 | 0.0005321 | 0.0024212 | 0.008463
-0.7 | 0.0005067 | 0.0023361 | 0.008174
-0.69 | 0.00049129 | 0.0022539 | 0.007947
-0.68 | 0.00046929 | 0.0021758 | 0.007748
-0.67 | 0.00044358 | 0.0020933 | 0.007464
-0.66 | 0.00042316 | 0.002015 | 0.007286
-0.65 | 0.00040538 | 0.0019405 | 0.00705
-0.64 | 0.00038483 | 0.0018769 | 0.006842
-0.63 | 0.00036401 | 0.0017955 | 0.00662
-0.62 | 0.00034917 | 0.0017172 | 0.006387
-0.61 | 0.00033219 | 0.001675 | 0.006233
-0.6 | 0.00031419 | 0.0015962 | 0.006011
-0.59 | 0.00029845 | 0.001547 | 0.00581
-0.58 | 0.00028673 | 0.0014875 | 0.005647
-0.57 | 0.0002726 | 0.0014344 | 0.005417
-0.56 | 0.00026219 | 0.0013703 | 0.005282
-0.55 | 0.00024717 | 0.0013094 | 0.005126
-0.54 | 0.00023528 | 0.0012868 | 0.0049453
-0.53 | 0.00022433 | 0.0012231 | 0.0047932
-0.52 | 0.00021475 | 0.0011772 | 0.0046264
-0.51 | 0.00020361 | 0.0011366 | 0.0044618
-0.5 | 0.00019557 | 0.0011095 | 0.004339
-0.49 | 0.00018766 | 0.0010601 | 0.0042112
-0.48 | 0.0001802 | 0.0010291 | 0.0040921
-0.47 | 0.00017537 | 0.0010005 | 0.0039999
-0.46 | 0.00017117 | 0.0009743 | 0.0039253
-0.45 | 0.00016958 | 0.0009656 | 0.00387
-0.44 | 0.00017101 | 0.0009562 | 0.0038484
-0.43 | 0.00017548 | 0.0009572 | 0.0038669
-0.42 | 0.00018665 | 0.0009855 | 0.0039503
-0.41 | 0.00020299 | 0.0010415 | 0.004118
-0.4 | 0.00023005 | 0.0011222 | 0.0043835
-0.39 | 0.00026958 | 0.0012449 | 0.0048284
-0.38 | 0.00032661 | 0.0014247 | 0.0054522
-0.37 | 0.00040912 | 0.001683 | 0.006429
-0.36 | 0.00052445 | 0.002053 | 0.007762
-0.35 | 0.0007201 | 0.0025723 | 0.00963
-0.34 | 0.0009576 | 0.0033138 | 0.012348
-0.33 | 0.0012778 | 0.0043446 | 0.016119
-0.32 | 0.0017281 | 0.005843 | 0.021559
-0.31 | 0.0023363 | 0.007783 | 0.028858
-0.3 | 0.0031905 | 0.010543 | 0.039506
-0.29 | 0.0043691 | 0.014334 | 0.053941
-0.28 | 0.006196 | 0.019571 | 0.07361
-0.27 | 0.008441 | 0.026683 | 0.10131
-0.26 | 0.011517 | 0.036573 | 0.13835
-0.25 | 0.015683 | 0.050023 | 0.18969
-0.24 | 0.021441 | 0.06962 | 0.25835
-0.23 | 0.029329 | 0.09408 | 0.35044
-0.22 | 0.039905 | 0.12807 | 0.47869
-0.21 | 0.054244 | 0.17326 | 0.6482
-0.2 | 0.075 | 0.23464 | 0.8742
-0.19 | 0.10175 | 0.31604 | 1.1776
-0.18 | 0.13784 | 0.42709 | 1.5821
-0.17 | 0.18578 | 0.575 | 2.0897
-0.16 | 0.25054 | 0.766 | 2.7748
-0.15 | 0.33625 | 1.0222 | 3.6174
-0.14 | 0.45161 | 1.3599 | 4.7252
-0.13 | 0.6017 | 1.7976 | 6.112
-0.12 | 0.8015 | 2.3707 | 7.813
-0.11 | 1.0619 | 3.0688 | 9.854
-0.1 | 1.399 | 3.9987 | 12.308
-0.09 | 1.8386 | 5.1528 | 15.293
-0.08 | 2.4051 | 6.608 | 18.595
-0.07 | 3.1142 | 8.322 | 22.51
-0.06 | 3.9978 | 10.46 | 26.873
-0.05 | 5.1116 | 13.024 | 31.867
-0.04 | 6.406 | 16.005 | 37.326
-0.03 | 8.032 | 19.512 | 43.214
-0.02 | 9.953 | 23.421 | 49.682
-0.01 | 12.191 | 28.016 | 56.754
0 | 14.787 | 33.134 | 64.33
0.01 | 17.761 | 38.738 | 72.3
0.02 | 21.019 | 44.692 | 80.63
0.03 | 24.661 | 51.434 | 89.42
0.04 | 28.665 | 58.38 | 98.63
0.05 | 32.875 | 66.02 | 108.13
0.06 | 37.426 | 73.98 | 118.08
0.07 | 42.227 | 82.38 | 128.4
0.08 | 47.077 | 91.16 | 138.8
0.09 | 52.12 | 100.1 | 149.58
0.1 | 57.23 | 109.61 | 160.51
0.11 | 62.39 | 119.27 | 171.73
0.12 | 67.58 | 129.3 | 183.07
0.13 | 72.74 | 139.59 | 194.74
0.14 | 77.81 | 149.82 | 206.43
0.15 | 82.89 | 160.49 | 218.25
0.16 | 87.85 | 171.34 | 230.4
0.17 | 92.61 | 182.34 | 242.19
0.18 | 97 | 193.36 | 254.31
0.19 | 101.24 | 204.51 | 266.52
0.2 | 105.41 | 215.8 | 278.76
0.21 | 109.42 | 227.28 | 291.16
0.22 | 113.44 | 238.75 | 303.32
0.23 | 117.05 | 250.07 | 315.57
0.24 | 120.35 | 261.63 | 327.88
0.25 | 123.46 | 273.21 | 340.25
0.26 | 126.51 | 284.69 | 352.25
0.27 | 129.37 | 296.31 | 364.51
0.28 | 132.22 | 307.58 | 376.59
0.29 | 134.86 | 319.12 | 388.55
0.3 | 137.17 | 330.53 | 400.73
0.31 | 139.39 | 341.78 | 412.37
0.32 | 141.36 | 353.02 | 424.18
0.33 | 143.4 | 364.09 | 435.9
0.34 | 145.5 | 375.13 | 447.39
0.35 | 146.98 | 385.98 | 458.84
0.36 | 148.62 | 396.66 | 469.97
0.37 | 150.17 | 407.23 | 481.28
0.38 | 151.78 | 417.69 | 492.15
0.39 | 153.2 | 427.95 | 502.86
0.4 | 154.25 | 437.84 | 513.3
0.41 | 155.4 | 447.63 | 523.77
0.42 | 156.61 | 457.21 | 534.04
0.43 | 157.87 | 466.7 | 544.1
0.44 | 158.79 | 475.81 | 553.91
0.45 | 159.72 | 484.63 | 563.29
0.46 | 160.51 | 493.33 | 572.7
0.47 | 161.44 | 501.62 | 581.8
0.48 | 162.59 | 509.76 | 590.8
0.49 | 163.03 | 517.45 | 599.4
0.5 | 163.89 | 524.95 | 607.6

## Tranconductance (mS-mm)
VGS (V) | VDS = 0.100 V | VDS = 0.500 V | VDS = 0.900 V
-0.75 | -0.00277 | -0.00785 | -0.0283
-0.74 | -0.002775 | -0.00979 | -0.0293
-0.73 | -0.00268 | -0.011015 | -0.02995
-0.72 | -0.002495 | -0.009045 | -0.0267
-0.71 | -0.002475 | -0.00815 | -0.02635
-0.7 | -0.0020405 | -0.008365 | -0.0258
-0.69 | -0.0018705 | -0.008015 | -0.0213
-0.68 | -0.0023855 | -0.00803 | -0.02415
-0.67 | -0.0023065 | -0.00804 | -0.0231
-0.66 | -0.00191 | -0.00764 | -0.0207
-0.65 | -0.0019165 | -0.006905 | -0.0222
-0.64 | -0.0020685 | -0.00725 | -0.0215
-0.63 | -0.001783 | -0.007985 | -0.02275
-0.62 | -0.001591 | -0.006025 | -0.01935
-0.61 | -0.001749 | -0.00605 | -0.0188
-0.6 | -0.001687 | -0.0064 | -0.02115
-0.59 | -0.001373 | -0.005435 | -0.0182
-0.58 | -0.0012925 | -0.00563 | -0.01965
-0.57 | -0.001227 | -0.00586 | -0.01825
-0.56 | -0.0012715 | -0.00625 | -0.01455
-0.55 | -0.0013455 | -0.004175 | -0.016835
-0.54 | -0.001142 | -0.004315 | -0.01664
-0.53 | -0.0010265 | -0.00548 | -0.015945
-0.52 | -0.001036 | -0.004325 | -0.01657
-0.51 | -0.000959 | -0.003385 | -0.01437
-0.5 | -0.0007975 | -0.003825 | -0.01253
-0.49 | -0.0007685 | -0.00402 | -0.012345
-0.48 | -0.0006145 | -0.00298 | -0.010565
-0.47 | -0.0004515 | -0.00274 | -0.00834
-0.46 | -0.0002895 | -0.001745 | -0.006495
-0.45 | -8e-06 | -0.000905 | -0.003845
-0.44 | 0.000295 | -0.00042 | -0.000155
-0.43 | 0.000782 | 0.001465 | 0.005095
-0.42 | 0.0013755 | 0.004215 | 0.012555
-0.41 | 0.00217 | 0.006835 | 0.02166
-0.4 | 0.0033295 | 0.01017 | 0.03552
-0.39 | 0.004828 | 0.015125 | 0.053435
-0.38 | 0.006977 | 0.021905 | 0.08003
-0.37 | 0.009892 | 0.031415 | 0.11549
-0.36 | 0.015549 | 0.044465 | 0.16005
-0.35 | 0.0216575 | 0.06304 | 0.2293
-0.34 | 0.027885 | 0.088615 | 0.32445
-0.33 | 0.038525 | 0.12646 | 0.46055
-0.32 | 0.052925 | 0.17192 | 0.63695
-0.31 | 0.07312 | 0.235 | 0.89735
-0.3 | 0.10164 | 0.32755 | 1.25415
-0.29 | 0.150275 | 0.4514 | 1.7052
-0.28 | 0.203595 | 0.61745 | 2.36845
-0.27 | 0.26605 | 0.8501 | 3.237
-0.26 | 0.3621 | 1.167 | 4.419
-0.25 | 0.4962 | 1.65235 | 6
-0.24 | 0.6823 | 2.20285 | 8.0375
-0.23 | 0.9232 | 2.9225 | 11.017
-0.22 | 1.24575 | 3.959 | 14.888
-0.21 | 1.75475 | 5.3285 | 19.7755
-0.2 | 2.3753 | 7.139 | 26.47
-0.19 | 3.142 | 9.6225 | 35.395
-0.18 | 4.2015 | 12.948 | 45.605
-0.17 | 5.635 | 16.9455 | 59.635
-0.16 | 7.5235 | 22.36 | 76.385
-0.15 | 10.0535 | 29.695 | 97.52
-0.14 | 13.2725 | 38.77 | 124.73
-0.13 | 17.4945 | 50.54 | 154.39
-0.12 | 23.01 | 63.56 | 187.1
-0.11 | 29.875 | 81.4 | 224.75
-0.1 | 38.835 | 104.2 | 271.95
-0.09 | 50.305 | 130.465 | 314.35
-0.08 | 63.78 | 158.46 | 360.85
-0.07 | 79.635 | 192.6 | 413.9
-0.06 | 99.87 | 235.1 | 467.85
-0.05 | 120.41 | 277.25 | 522.65
-0.04 | 146.02 | 324.4 | 567.35
-0.03 | 177.35 | 370.8 | 617.8
-0.02 | 207.95 | 425.2 | 677
-0.01 | 241.7 | 485.65 | 732.4
0 | 278.5 | 536.1 | 777.3
0.01 | 311.6 | 577.9 | 815
0.02 | 345 | 634.8 | 856
0.03 | 382.3 | 684.4 | 900
0.04 | 410.7 | 729.3 | 935.5
0.05 | 438.05 | 780 | 972.5
0.06 | 467.6 | 818 | 1013.5
0.07 | 482.55 | 859 | 1036
0.08 | 494.65 | 886 | 1059
0.09 | 507.65 | 922.5 | 1085.5
0.1 | 513.5 | 958.5 | 1107.5
0.11 | 517.5 | 984.5 | 1128
0.12 | 517.5 | 1016 | 1150.5
0.13 | 511.5 | 1026 | 1168
0.14 | 507.5 | 1045 | 1175.5
0.15 | 502 | 1076 | 1198.5
0.16 | 486 | 1092.5 | 1197
0.17 | 457.5 | 1101 | 1195.5
0.18 | 431.5 | 1108.5 | 1216.5
0.19 | 420.5 | 1122 | 1222.5
0.2 | 409 | 1138.5 | 1232
0.21 | 401.5 | 1147.5 | 1228
0.22 | 381.5 | 1139.5 | 1220.5
0.23 | 345.5 | 1144 | 1228
0.24 | 320.5 | 1157 | 1234
0.25 | 308 | 1153 | 1218.5
0.26 | 295.5 | 1155 | 1213
0.27 | 285.5 | 1144.5 | 1217
0.28 | 274.5 | 1140.5 | 1202
0.29 | 247.5 | 1147.5 | 1207
0.3 | 226.5 | 1133 | 1191
0.31 | 209.5 | 1124.5 | 1172.5
0.32 | 200.5 | 1115.5 | 1176.5
0.33 | 207 | 1105.5 | 1160.5
0.34 | 179 | 1094.5 | 1147
0.35 | 156 | 1076.5 | 1129
0.36 | 159.5 | 1062.5 | 1122
0.37 | 158 | 1051.5 | 1109
0.38 | 151.5 | 1036 | 1079
0.39 | 123.5 | 1007.5 | 1057.5
0.4 | 110 | 984 | 1045.5
0.41 | 118 | 968.5 | 1037
0.42 | 123.5 | 953.5 | 1016.5
0.43 | 109 | 930 | 993.5
0.44 | 92.5 | 896.5 | 959.5
0.45 | 86 | 876 | 939.5
0.46 | 86 | 849.5 | 925.5
0.47 | 104 | 821.5 | 905
0.48 | 79.5 | 791.5 | 880
0.49 | 65 | 759.5 | 840
0.5 | 86 | 750 | 820