## IDS-VDS Characteristic (mA-mm)
VGS (V) | VDS = 0.100 V | VDS = 0.500 V | VDS = 0.900 V
-0.75 | 0.0006713 | 0.0029448 | 0.010208
-0.74 | 0.0006399 | 0.0028384 | 0.009865
-0.73 | 0.0006074 | 0.0027417 | 0.009601
-0.72 | 0.0005761 | 0.0026494 | 0.009313
-0.71 | 0.0005497 | 0.0025634 | 0.009031
-0.7 | 0.0005298 | 0.0024589 | 0.008754
-0.69 | 0.0005012 | 0.0023768 | 0.008492
-0.68 | 0.00047816 | 0.0022699 | 0.008215
-0.67 | 0.00045585 | 0.0021764 | 0.007963
-0.66 | 0.00043315 | 0.0021059 | 0.007693
-0.65 | 0.0004149 | 0.0020233 | 0.007479
-0.64 | 0.00039383 | 0.0019448 | 0.00722
-0.63 | 0.00037398 | 0.0018708 | 0.00699
-0.62 | 0.00035545 | 0.0017959 | 0.006744
-0.61 | 0.00033807 | 0.0017214 | 0.006545
-0.6 | 0.00032083 | 0.0016572 | 0.006333
-0.59 | 0.00030978 | 0.0015904 | 0.006113
-0.58 | 0.00029056 | 0.0015299 | 0.005952
-0.57 | 0.00027594 | 0.0014744 | 0.005751
-0.56 | 0.0002632 | 0.0014166 | 0.005541
-0.55 | 0.00024978 | 0.0013636 | 0.00534
-0.54 | 0.00023892 | 0.0013089 | 0.005204
-0.53 | 0.00022628 | 0.001258 | 0.005017
-0.52 | 0.00021677 | 0.0012108 | 0.0048587
-0.51 | 0.00020594 | 0.00117 | 0.0047064
-0.5 | 0.00019707 | 0.0011272 | 0.0045424
-0.49 | 0.00018925 | 0.0010905 | 0.0044262
-0.48 | 0.00018102 | 0.001055 | 0.0043105
-0.47 | 0.00017442 | 0.0010158 | 0.0042048
-0.46 | 0.00017108 | 0.001 | 0.0041301
-0.45 | 0.0001687 | 0.0009794 | 0.0040346
-0.44 | 0.00016984 | 0.0009742 | 0.0040066
-0.43 | 0.00017347 | 0.0009773 | 0.0040099
-0.42 | 0.00018191 | 0.0009937 | 0.004047
-0.41 | 0.00019712 | 0.0010309 | 0.0041791
-0.4 | 0.00022126 | 0.0010984 | 0.0044381
-0.39 | 0.0002579 | 0.0012046 | 0.0047989
-0.38 | 0.00031099 | 0.001371 | 0.0053689
-0.37 | 0.00038715 | 0.0016152 | 0.006264
-0.36 | 0.00049294 | 0.0019539 | 0.007485
-0.35 | 0.0006758 | 0.0024335 | 0.00924
-0.34 | 0.0008941 | 0.0031127 | 0.011693
-0.33 | 0.0011953 | 0.0040571 | 0.015233
-0.32 | 0.0016084 | 0.0053663 | 0.020191
-0.31 | 0.0021921 | 0.007362 | 0.026963
-0.3 | 0.0029943 | 0.009942 | 0.036703
-0.29 | 0.0040969 | 0.013421 | 0.050078
-0.28 | 0.0055935 | 0.018366 | 0.0689
-0.27 | 0.007945 | 0.025093 | 0.09431
-0.26 | 0.010832 | 0.034344 | 0.12961
-0.25 | 0.01482 | 0.046841 | 0.17695
-0.24 | 0.020167 | 0.06471 | 0.24186
-0.23 | 0.027667 | 0.08801 | 0.32999
-0.22 | 0.037623 | 0.12027 | 0.45197
-0.21 | 0.051332 | 0.16268 | 0.6091
-0.2 | 0.07082 | 0.22176 | 0.8282
-0.19 | 0.09615 | 0.29863 | 1.115
-0.18 | 0.13041 | 0.40521 | 1.4962
-0.17 | 0.1766 | 0.54292 | 1.9903
-0.16 | 0.23726 | 0.7289 | 2.6405
-0.15 | 0.31932 | 0.9748 | 3.4762
-0.14 | 0.42991 | 1.3014 | 4.5517
-0.13 | 0.5734 | 1.7164 | 5.888
-0.12 | 0.766 | 2.2575 | 7.533
-0.11 | 1.0166 | 2.9475 | 9.58
-0.1 | 1.3456 | 3.8336 | 11.938
-0.09 | 1.7724 | 4.9704 | 14.869
-0.08 | 2.3203 | 6.363 | 18.135
-0.07 | 3.0086 | 8.048 | 22.041
-0.06 | 3.8729 | 10.151 | 26.348
-0.05 | 4.9579 | 12.622 | 31.21
-0.04 | 6.223 | 15.617 | 36.69
-0.03 | 7.814 | 19.025 | 42.531
-0.02 | 9.709 | 22.97 | 49.059
-0.01 | 11.923 | 27.369 | 55.974
0 | 14.47 | 32.479 | 63.59
0.01 | 17.417 | 38.009 | 71.49
0.02 | 20.651 | 44.002 | 79.75
0.03 | 24.302 | 50.696 | 88.5
0.04 | 28.278 | 57.68 | 97.8
0.05 | 32.461 | 65.03 | 107.35
0.06 | 36.971 | 73.13 | 117.27
0.07 | 41.722 | 81.53 | 127.37
0.08 | 46.614 | 90.28 | 137.87
0.09 | 51.724 | 99.39 | 148.59
0.1 | 56.854 | 108.67 | 159.59
0.11 | 61.91 | 118.33 | 170.8
0.12 | 67.22 | 128.4 | 182.11
0.13 | 72.32 | 138.6 | 193.81
0.14 | 77.36 | 148.94 | 205.54
0.15 | 82.32 | 159.56 | 217.25
0.16 | 87.27 | 170.46 | 229.37
0.17 | 92.11 | 181.34 | 241.25
0.18 | 96.73 | 192.4 | 253.46
0.19 | 100.99 | 203.49 | 265.61
0.2 | 105.13 | 214.86 | 277.82
0.21 | 109.13 | 226.38 | 290.09
0.22 | 112.96 | 237.81 | 302.47
0.23 | 116.67 | 249.36 | 314.77
0.24 | 120.16 | 260.68 | 327
0.25 | 123.3 | 272.39 | 339.41
0.26 | 126.41 | 283.85 | 351.34
0.27 | 129.05 | 295.39 | 363.63
0.28 | 131.75 | 306.88 | 375.71
0.29 | 134.48 | 318.31 | 387.77
0.3 | 137.01 | 329.72 | 399.87
0.31 | 139.19 | 341.02 | 411.61
0.32 | 141.12 | 352.31 | 423.48
0.33 | 143.06 | 363.32 | 435.16
0.34 | 145.14 | 374.41 | 446.7
0.35 | 147.19 | 385.31 | 458.03
0.36 | 148.54 | 396 | 469.37
0.37 | 149.95 | 406.79 | 480.5
0.38 | 151.44 | 417.06 | 491.49
0.39 | 152.87 | 427.37 | 502.32
0.4 | 154.44 | 437.37 | 512.71
0.41 | 155.4 | 447.22 | 523.2
0.42 | 156.33 | 457.01 | 533.65
0.43 | 157.54 | 466.31 | 543.61
0.44 | 158.79 | 475.45 | 553.54
0.45 | 159.69 | 484.43 | 563.01
0.46 | 160.42 | 493.12 | 572.3
0.47 | 161.2 | 501.47 | 581.4
0.48 | 162.3 | 509.6 | 590.4
0.49 | 163.37 | 517.4 | 599.2
0.5 | 163.69 | 524.97 | 607.5

## Tranconductance (mS-mm)
VGS (V) | VDS = 0.100 V | VDS = 0.500 V | VDS = 0.900 V
-0.75 | -0.00314 | -0.01064 | -0.0343
-0.74 | -0.003195 | -0.010155 | -0.03035
-0.73 | -0.00319 | -0.00945 | -0.0276
-0.72 | -0.002885 | -0.008915 | -0.0285
-0.71 | -0.002315 | -0.009525 | -0.02795
-0.7 | -0.002425 | -0.00933 | -0.02695
-0.69 | -0.002582 | -0.00945 | -0.02695
-0.68 | -0.0022675 | -0.01002 | -0.02645
-0.67 | -0.0022505 | -0.0082 | -0.0261
-0.66 | -0.0020475 | -0.007655 | -0.0242
-0.65 | -0.001966 | -0.008055 | -0.02365
-0.64 | -0.002046 | -0.007625 | -0.02445
-0.63 | -0.001919 | -0.007445 | -0.0238
-0.62 | -0.0017955 | -0.00747 | -0.02225
-0.61 | -0.001731 | -0.006935 | -0.02055
-0.6 | -0.0014145 | -0.00655 | -0.0216
-0.59 | -0.0015135 | -0.006365 | -0.01905
-0.58 | -0.001692 | -0.0058 | -0.0181
-0.57 | -0.001368 | -0.005665 | -0.02055
-0.56 | -0.001308 | -0.00554 | -0.02055
-0.55 | -0.001214 | -0.005385 | -0.01685
-0.54 | -0.001175 | -0.00528 | -0.01615
-0.53 | -0.0011075 | -0.004905 | -0.017265
-0.52 | -0.001017 | -0.0044 | -0.01553
-0.51 | -0.000985 | -0.00418 | -0.015815
-0.5 | -0.0008345 | -0.003975 | -0.01401
-0.49 | -0.0008025 | -0.00361 | -0.011595
-0.48 | -0.0007415 | -0.003735 | -0.01107
-0.47 | -0.000497 | -0.00275 | -0.00902
-0.46 | -0.000286 | -0.00182 | -0.00851
-0.45 | -6.2e-05 | -0.00129 | -0.006175
-0.44 | 0.0002385 | -0.000105 | -0.001235
-0.43 | 0.0006035 | 0.000975 | 0.00202
-0.42 | 0.0011825 | 0.00268 | 0.00846
-0.41 | 0.0019675 | 0.005235 | 0.019555
-0.4 | 0.003039 | 0.008685 | 0.03099
-0.39 | 0.0044865 | 0.01363 | 0.04654
-0.38 | 0.0064625 | 0.02053 | 0.073255
-0.37 | 0.0090975 | 0.029145 | 0.105805
-0.36 | 0.0144325 | 0.040915 | 0.1488
-0.35 | 0.020058 | 0.05794 | 0.2104
-0.34 | 0.025975 | 0.08118 | 0.29965
-0.33 | 0.035715 | 0.11268 | 0.4249
-0.32 | 0.04984 | 0.165245 | 0.5865
-0.31 | 0.069295 | 0.228785 | 0.8256
-0.3 | 0.09524 | 0.30295 | 1.15575
-0.29 | 0.12996 | 0.4212 | 1.60985
-0.28 | 0.192405 | 0.5836 | 2.2116
-0.27 | 0.261925 | 0.7989 | 3.0355
-0.26 | 0.34375 | 1.0874 | 4.132
-0.25 | 0.46675 | 1.5183 | 5.6125
-0.24 | 0.64235 | 2.05845 | 7.652
-0.23 | 0.8728 | 2.778 | 10.5055
-0.22 | 1.18325 | 3.7335 | 13.9555
-0.21 | 1.65985 | 5.0745 | 18.8115
-0.2 | 2.2409 | 6.7975 | 25.295
-0.19 | 2.9795 | 9.1725 | 33.4
-0.18 | 4.0225 | 12.2145 | 43.765
-0.17 | 5.3425 | 16.1845 | 57.215
-0.16 | 7.136 | 21.594 | 74.295
-0.15 | 9.6325 | 28.625 | 95.56
-0.14 | 12.704 | 37.08 | 120.59
-0.13 | 16.8045 | 47.805 | 149.065
-0.12 | 22.16 | 61.555 | 184.6
-0.11 | 28.98 | 78.805 | 220.25
-0.1 | 37.79 | 101.145 | 264.45
-0.09 | 48.735 | 126.47 | 309.85
-0.08 | 61.81 | 153.88 | 358.6
-0.07 | 77.63 | 189.4 | 410.65
-0.06 | 97.465 | 228.7 | 458.45
-0.05 | 117.505 | 273.3 | 517.1
-0.04 | 142.805 | 320.15 | 566.05
-0.03 | 174.3 | 367.65 | 618.45
-0.02 | 205.45 | 417.2 | 672.15
-0.01 | 238.05 | 475.45 | 726.55
0 | 274.7 | 532 | 775.8
0.01 | 309.05 | 576.15 | 808
0.02 | 344.25 | 634.35 | 850.5
0.03 | 381.35 | 683.9 | 902.5
0.04 | 407.95 | 716.7 | 942.5
0.05 | 434.65 | 772.5 | 973.5
0.06 | 463.05 | 825 | 1001
0.07 | 482.15 | 857.5 | 1030
0.08 | 500.1 | 893 | 1061
0.09 | 512 | 919.5 | 1086
0.1 | 509.3 | 947 | 1110.5
0.11 | 518.3 | 986.5 | 1126
0.12 | 520.5 | 1013.5 | 1150.5
0.13 | 507 | 1027 | 1171.5
0.14 | 500 | 1048 | 1172
0.15 | 495.5 | 1076 | 1191.5
0.16 | 489.5 | 1089 | 1200
0.17 | 473 | 1097 | 1204.5
0.18 | 444 | 1107.5 | 1218
0.19 | 420 | 1123 | 1218
0.2 | 407 | 1144.5 | 1224
0.21 | 391.5 | 1147.5 | 1232.5
0.22 | 377 | 1149 | 1234
0.23 | 360 | 1143.5 | 1226.5
0.24 | 331.5 | 1151.5 | 1232
0.25 | 312.5 | 1158.5 | 1217
0.26 | 287.5 | 1150 | 1211
0.27 | 267 | 1151.5 | 1218.5
0.28 | 271.5 | 1146 | 1207
0.29 | 263 | 1142 | 1208
0.3 | 235.5 | 1135.5 | 1192
0.31 | 205.5 | 1129.5 | 1180.5
0.32 | 193.5 | 1115 | 1177.5
0.33 | 201 | 1105 | 1161
0.34 | 206.5 | 1099.5 | 1143.5
0.35 | 170 | 1079.5 | 1133.5
0.36 | 138 | 1074 | 1123.5
0.37 | 145 | 1053 | 1106
0.38 | 146 | 1029 | 1091
0.39 | 150 | 1015.5 | 1061
0.4 | 126.5 | 992.5 | 1044
0.41 | 94.5 | 982 | 1047
0.42 | 107 | 954.5 | 1020.5
0.43 | 123 | 922 | 994.5
0.44 | 107.5 | 906 | 970
0.45 | 81.5 | 883.5 | 938
0.46 | 75.5 | 852 | 919.5
0.47 | 94 | 824 | 905
0.48 | 108.5 | 796.5 | 890
0.49 | 69.5 | 768.5 | 855
0.5 | 32 | 757 | 830