## IDS-VDS Characteristic (mA-mm)
VGS (V) | VDS = 0.100 V | VDS = 0.500 V | VDS = 0.900 V
-0.75 | 0.0005882 | 0.0024855 | 0.008438
-0.74 | 0.0005607 | 0.00241 | 0.008172
-0.73 | 0.0005358 | 0.002311 | 0.007909
-0.72 | 0.0005106 | 0.0022319 | 0.007738
-0.71 | 0.00048855 | 0.0021528 | 0.007465
-0.7 | 0.00046159 | 0.0020611 | 0.007245
-0.69 | 0.00044023 | 0.0019979 | 0.00703
-0.68 | 0.00041941 | 0.001931 | 0.006844
-0.67 | 0.00040113 | 0.0018651 | 0.006617
-0.66 | 0.00038222 | 0.0017845 | 0.006401
-0.65 | 0.00036844 | 0.0017198 | 0.006216
-0.64 | 0.00034967 | 0.0016641 | 0.005999
-0.63 | 0.00032998 | 0.0016066 | 0.005799
-0.62 | 0.00031636 | 0.0015425 | 0.005626
-0.61 | 0.00030279 | 0.0014777 | 0.005462
-0.6 | 0.00028923 | 0.0014309 | 0.005241
-0.59 | 0.00027486 | 0.0013756 | 0.005116
-0.58 | 0.00026338 | 0.0013242 | 0.0049265
-0.57 | 0.00025097 | 0.0012767 | 0.0047755
-0.56 | 0.00023992 | 0.0012221 | 0.0046318
-0.55 | 0.0002283 | 0.0011807 | 0.004494
-0.54 | 0.0002167 | 0.0011353 | 0.0043296
-0.53 | 0.00020742 | 0.0010937 | 0.0042162
-0.52 | 0.00019747 | 0.0010584 | 0.0040513
-0.51 | 0.00018779 | 0.0010249 | 0.0039693
-0.5 | 0.00018115 | 0.0009867 | 0.00384
-0.49 | 0.00017283 | 0.0009563 | 0.0037305
-0.48 | 0.00016709 | 0.0009333 | 0.0036565
-0.47 | 0.00016258 | 0.0008997 | 0.0035667
-0.46 | 0.00015949 | 0.0008825 | 0.0035
-0.45 | 0.00015835 | 0.0008765 | 0.0034608
-0.44 | 0.00016002 | 0.0008778 | 0.0034511
-0.43 | 0.00016838 | 0.0008875 | 0.0034857
-0.42 | 0.00017922 | 0.0009184 | 0.0035837
-0.41 | 0.00019682 | 0.0009696 | 0.0037694
-0.4 | 0.00022283 | 0.0010531 | 0.0040657
-0.39 | 0.00026243 | 0.0011829 | 0.0045031
-0.38 | 0.00031971 | 0.0013634 | 0.0051421
-0.37 | 0.00040258 | 0.0016252 | 0.006137
-0.36 | 0.00051802 | 0.002 | 0.007479
-0.35 | 0.0007137 | 0.0025324 | 0.009416
-0.34 | 0.0009488 | 0.0032762 | 0.012117
-0.33 | 0.001266 | 0.0043012 | 0.016003
-0.32 | 0.0017054 | 0.005795 | 0.021368
-0.31 | 0.0023166 | 0.007746 | 0.028819
-0.3 | 0.0031618 | 0.010501 | 0.039226
-0.29 | 0.0043352 | 0.014321 | 0.053618
-0.28 | 0.006141 | 0.01955 | 0.07387
-0.27 | 0.008388 | 0.026778 | 0.10055
-0.26 | 0.011411 | 0.036437 | 0.13833
-0.25 | 0.015611 | 0.050064 | 0.18907
-0.24 | 0.021235 | 0.06921 | 0.25711
-0.23 | 0.02909 | 0.09428 | 0.35234
-0.22 | 0.039545 | 0.12755 | 0.47516
-0.21 | 0.053831 | 0.17366 | 0.6471
-0.2 | 0.07419 | 0.23433 | 0.8721
-0.19 | 0.10017 | 0.31663 | 1.1732
-0.18 | 0.13608 | 0.42543 | 1.5727
-0.17 | 0.18306 | 0.5725 | 2.0906
-0.16 | 0.24645 | 0.7649 | 2.7548
-0.15 | 0.33192 | 1.0149 | 3.6118
-0.14 | 0.44319 | 1.3577 | 4.7195
-0.13 | 0.5952 | 1.788 | 6.113
-0.12 | 0.788 | 2.3502 | 7.774
-0.11 | 1.0495 | 3.0745 | 9.855
-0.1 | 1.3859 | 3.9675 | 12.307
-0.09 | 1.8227 | 5.1296 | 15.245
-0.08 | 2.3765 | 6.558 | 18.671
-0.07 | 3.0768 | 8.306 | 22.49
-0.06 | 3.9604 | 10.432 | 26.891
-0.05 | 5.0549 | 12.957 | 31.861
-0.04 | 6.333 | 15.937 | 37.28
-0.03 | 7.918 | 19.392 | 43.308
-0.02 | 9.855 | 23.426 | 49.776
-0.01 | 12.083 | 27.858 | 56.724
0 | 14.678 | 33.062 | 64.39
0.01 | 17.612 | 38.6 | 72.37
0.02 | 20.871 | 44.615 | 80.63
0.03 | 24.513 | 51.313 | 89.51
0.04 | 28.422 | 58.32 | 98.75
0.05 | 32.658 | 65.92 | 108.29
0.06 | 37.131 | 73.79 | 118.23
0.07 | 41.967 | 82.24 | 128.48
0.08 | 46.856 | 90.98 | 138.77
0.09 | 51.894 | 100.07 | 149.65
0.1 | 56.98 | 109.38 | 160.67
0.11 | 62.21 | 119.12 | 171.93
0.12 | 67.42 | 129.18 | 183.5
0.13 | 72.58 | 139.36 | 194.81
0.14 | 77.65 | 149.9 | 206.59
0.15 | 82.62 | 160.31 | 218.49
0.16 | 87.57 | 171.34 | 230.5
0.17 | 92.28 | 182.23 | 242.55
0.18 | 96.93 | 193.33 | 254.54
0.19 | 101.24 | 204.52 | 266.75
0.2 | 105.41 | 215.75 | 279.06
0.21 | 109.34 | 227.29 | 291.48
0.22 | 113.16 | 238.73 | 303.59
0.23 | 116.95 | 250.24 | 315.93
0.24 | 120.32 | 261.65 | 328.25
0.25 | 123.59 | 273.29 | 340.51
0.26 | 126.58 | 284.82 | 352.8
0.27 | 129.34 | 296.31 | 364.7
0.28 | 132.2 | 307.97 | 377
0.29 | 134.68 | 319.22 | 389.12
0.3 | 137.17 | 330.7 | 401.14
0.31 | 139.39 | 342 | 413.04
0.32 | 141.48 | 353.21 | 424.62
0.33 | 143.42 | 364.51 | 436.45
0.34 | 145.35 | 375.34 | 448.03
0.35 | 147.19 | 386.24 | 459.4
0.36 | 148.74 | 397.01 | 470.53
0.37 | 150.34 | 407.73 | 481.75
0.38 | 151.76 | 418.01 | 492.71
0.39 | 153.18 | 428.26 | 503.5
0.4 | 154.52 | 438.23 | 514.13
0.41 | 155.45 | 448.06 | 524.28
0.42 | 156.83 | 457.84 | 534.81
0.43 | 157.83 | 467.11 | 544.83
0.44 | 158.96 | 476.22 | 554.6
0.45 | 159.89 | 485.11 | 564.26
0.46 | 160.67 | 493.81 | 573.5
0.47 | 161.56 | 502.24 | 582.6
0.48 | 162.44 | 510.29 | 591.4
0.49 | 163.26 | 518.01 | 600.3
0.5 | 163.89 | 525.58 | 608.6

## Tranconductance (mS-mm)
VGS (V) | VDS = 0.100 V | VDS = 0.500 V | VDS = 0.900 V
-0.75 | -0.00275 | -0.00755 | -0.0266
-0.74 | -0.00262 | -0.008725 | -0.02645
-0.73 | -0.002505 | -0.008905 | -0.0217
-0.72 | -0.0023625 | -0.00791 | -0.0222
-0.71 | -0.0024505 | -0.00854 | -0.02465
-0.7 | -0.002416 | -0.007745 | -0.02175
-0.69 | -0.002109 | -0.006505 | -0.02005
-0.68 | -0.001955 | -0.00664 | -0.02065
-0.67 | -0.0018595 | -0.007325 | -0.02215
-0.66 | -0.0016345 | -0.007265 | -0.02005
-0.65 | -0.0016275 | -0.00602 | -0.0201
-0.64 | -0.001923 | -0.00566 | -0.02085
-0.63 | -0.0016655 | -0.00608 | -0.01865
-0.62 | -0.0013595 | -0.006445 | -0.01685
-0.61 | -0.0013565 | -0.00558 | -0.01925
-0.6 | -0.0013965 | -0.005105 | -0.0173
-0.59 | -0.0012925 | -0.005335 | -0.015725
-0.58 | -0.0011945 | -0.004945 | -0.017025
-0.57 | -0.001173 | -0.005105 | -0.014735
-0.56 | -0.0011335 | -0.0048 | -0.014075
-0.55 | -0.001161 | -0.00434 | -0.01511
-0.54 | -0.001044 | -0.00435 | -0.01389
-0.53 | -0.0009615 | -0.003845 | -0.013915
-0.52 | -0.0009815 | -0.00344 | -0.012345
-0.51 | -0.000816 | -0.003585 | -0.010565
-0.5 | -0.000748 | -0.00343 | -0.01194
-0.49 | -0.000703 | -0.00267 | -0.009175
-0.48 | -0.0005125 | -0.00283 | -0.00819
-0.47 | -0.00038 | -0.00254 | -0.007825
-0.46 | -0.0002115 | -0.00116 | -0.005295
-0.45 | 2.65e-05 | -0.000235 | -0.002445
-0.44 | 0.0005015 | 0.00055 | 0.001245
-0.43 | 0.00096 | 0.00203 | 0.00663
-0.42 | 0.001422 | 0.004105 | 0.014185
-0.41 | 0.0021805 | 0.006735 | 0.0241
-0.4 | 0.0032805 | 0.010665 | 0.036685
-0.39 | 0.004844 | 0.015515 | 0.05382
-0.38 | 0.0070075 | 0.022115 | 0.081695
-0.37 | 0.0099155 | 0.03183 | 0.116845
-0.36 | 0.015556 | 0.04536 | 0.16395
-0.35 | 0.021539 | 0.06381 | 0.2319
-0.34 | 0.027615 | 0.08844 | 0.32935
-0.33 | 0.03783 | 0.12594 | 0.46255
-0.32 | 0.05253 | 0.17224 | 0.6408
-0.31 | 0.07282 | 0.2353 | 0.8929
-0.3 | 0.10093 | 0.32875 | 1.23995
-0.29 | 0.14896 | 0.45245 | 1.7322
-0.28 | 0.20264 | 0.62285 | 2.3466
-0.27 | 0.2635 | 0.84435 | 3.223
-0.26 | 0.36115 | 1.1643 | 4.426
-0.25 | 0.4912 | 1.63865 | 5.939
-0.24 | 0.67395 | 2.2108 | 8.1635
-0.23 | 0.9155 | 2.917 | 10.9025
-0.22 | 1.23705 | 3.969 | 14.738
-0.21 | 1.73225 | 5.339 | 19.847
-0.2 | 2.31695 | 7.1485 | 26.305
-0.19 | 3.0945 | 9.555 | 35.03
-0.18 | 4.1445 | 12.7935 | 45.87
-0.17 | 5.5185 | 16.9735 | 59.105
-0.16 | 7.443 | 22.12 | 76.06
-0.15 | 9.837 | 29.64 | 98.235
-0.14 | 13.164 | 38.655 | 125.06
-0.13 | 17.2405 | 49.625 | 152.725
-0.12 | 22.715 | 64.325 | 187.1
-0.11 | 29.895 | 80.865 | 226.65
-0.1 | 38.66 | 102.755 | 269.5
-0.09 | 49.53 | 129.525 | 318.2
-0.08 | 62.705 | 158.82 | 362.25
-0.07 | 79.195 | 193.7 | 411
-0.06 | 98.905 | 232.55 | 468.55
-0.05 | 118.63 | 275.25 | 519.45
-0.04 | 143.155 | 321.75 | 572.35
-0.03 | 176.1 | 374.45 | 624.8
-0.02 | 208.25 | 423.3 | 670.8
-0.01 | 241.15 | 481.8 | 730.7
0 | 276.45 | 537.1 | 782.3
0.01 | 309.65 | 577.65 | 812
0.02 | 345.05 | 635.65 | 857
0.03 | 377.55 | 685.25 | 906
0.04 | 407.25 | 730.35 | 939
0.05 | 435.45 | 773.5 | 974
0.06 | 465.45 | 816 | 1009.5
0.07 | 486.25 | 859.5 | 1027
0.08 | 496.35 | 891.5 | 1058.5
0.09 | 506.2 | 920 | 1095
0.1 | 515.8 | 952.5 | 1114
0.11 | 522 | 990 | 1141.5
0.12 | 518.5 | 1012 | 1144
0.13 | 511.5 | 1036 | 1154.5
0.14 | 502 | 1047.5 | 1184
0.15 | 496 | 1072 | 1195.5
0.16 | 483 | 1096 | 1203
0.17 | 468 | 1099.5 | 1202
0.18 | 448 | 1114.5 | 1210
0.19 | 424 | 1121 | 1226
0.2 | 405 | 1138.5 | 1236.5
0.21 | 387.5 | 1149 | 1226.5
0.22 | 380.5 | 1147.5 | 1222.5
0.23 | 358 | 1146 | 1233
0.24 | 332 | 1152.5 | 1229
0.25 | 313 | 1158.5 | 1227.5
0.26 | 287.5 | 1151 | 1209.5
0.27 | 281 | 1157.5 | 1210
0.28 | 267 | 1145.5 | 1221
0.29 | 248.5 | 1136.5 | 1207
0.3 | 235.5 | 1139 | 1196
0.31 | 215.5 | 1125.5 | 1174
0.32 | 201.5 | 1125.5 | 1170.5
0.33 | 193.5 | 1106.5 | 1170.5
0.34 | 188.5 | 1086.5 | 1147.5
0.35 | 169.5 | 1083.5 | 1125
0.36 | 157.5 | 1074.5 | 1117.5
0.37 | 151 | 1050 | 1109
0.38 | 142 | 1026.5 | 1087.5
0.39 | 138 | 1011 | 1071
0.4 | 113.5 | 990 | 1039
0.41 | 115.5 | 980.5 | 1034
0.42 | 119 | 952.5 | 1027.5
0.43 | 106.5 | 919 | 989.5
0.44 | 103 | 900 | 971.5
0.45 | 85.5 | 879.5 | 945
0.46 | 83.5 | 856.5 | 917
0.47 | 88.5 | 824 | 895
0.48 | 85 | 788.5 | 885
0.49 | 72.5 | 764.5 | 860
0.5 | 63 | 757 | 830