## IDS-VDS Characteristic (mA-mm)
VGS (V) | VDS = 0.100 V | VDS = 0.500 V | VDS = 0.900 V
-0.75 | 0.0006662 | 0.0031208 | 0.0108
-0.74 | 0.0006329 | 0.0029946 | 0.010515
-0.73 | 0.0006043 | 0.0028913 | 0.010192
-0.72 | 0.0005732 | 0.0027901 | 0.009852
-0.71 | 0.0005476 | 0.0026785 | 0.009509
-0.7 | 0.0005206 | 0.0025766 | 0.00925
-0.69 | 0.00049548 | 0.0024686 | 0.008918
-0.68 | 0.00047376 | 0.0023703 | 0.008598
-0.67 | 0.00044912 | 0.0022902 | 0.008338
-0.66 | 0.00042927 | 0.0021924 | 0.008128
-0.65 | 0.0004072 | 0.0021085 | 0.007876
-0.64 | 0.00038919 | 0.0020238 | 0.007589
-0.63 | 0.00037083 | 0.0019492 | 0.007324
-0.62 | 0.00035439 | 0.0018657 | 0.007126
-0.61 | 0.00033722 | 0.0017897 | 0.006886
-0.6 | 0.000322 | 0.0017289 | 0.006643
-0.59 | 0.00030564 | 0.0016607 | 0.006472
-0.58 | 0.00028821 | 0.0015974 | 0.006238
-0.57 | 0.00027703 | 0.0015303 | 0.006043
-0.56 | 0.00026312 | 0.0014631 | 0.005838
-0.55 | 0.00025081 | 0.0014178 | 0.005667
-0.54 | 0.00023806 | 0.0013616 | 0.005467
-0.53 | 0.00022548 | 0.0013073 | 0.005311
-0.52 | 0.00021384 | 0.0012604 | 0.00512
-0.51 | 0.00020387 | 0.0012118 | 0.0049606
-0.5 | 0.00019456 | 0.0011635 | 0.0048182
-0.49 | 0.00018575 | 0.0011188 | 0.0046641
-0.48 | 0.00017788 | 0.0010769 | 0.0045092
-0.47 | 0.0001721 | 0.00105 | 0.0044127
-0.46 | 0.00016823 | 0.0010258 | 0.0043059
-0.45 | 0.00016678 | 0.0010078 | 0.0042377
-0.44 | 0.0001677 | 0.0009943 | 0.0042069
-0.43 | 0.00017255 | 0.0009977 | 0.0041835
-0.42 | 0.00018179 | 0.0010152 | 0.0042525
-0.41 | 0.00019687 | 0.0010607 | 0.0043832
-0.4 | 0.00022121 | 0.00113 | 0.0045798
-0.39 | 0.00025856 | 0.0012424 | 0.0049568
-0.38 | 0.00031306 | 0.0014049 | 0.0055193
-0.37 | 0.00038944 | 0.0016452 | 0.006442
-0.36 | 0.00049898 | 0.0019891 | 0.007645
-0.35 | 0.0006824 | 0.0024755 | 0.009357
-0.34 | 0.0009044 | 0.0031618 | 0.011906
-0.33 | 0.0012111 | 0.0041209 | 0.015426
-0.32 | 0.0016365 | 0.0054587 | 0.020486
-0.31 | 0.0022159 | 0.007485 | 0.027431
-0.3 | 0.003037 | 0.010055 | 0.037195
-0.29 | 0.0041568 | 0.013676 | 0.050847
-0.28 | 0.005762 | 0.018604 | 0.06968
-0.27 | 0.00794 | 0.025514 | 0.0952
-0.26 | 0.010842 | 0.034765 | 0.13035
-0.25 | 0.014843 | 0.047566 | 0.17966
-0.24 | 0.0203 | 0.06567 | 0.24343
-0.23 | 0.027773 | 0.08913 | 0.33318
-0.22 | 0.038018 | 0.12136 | 0.45345
-0.21 | 0.051895 | 0.16534 | 0.6189
-0.2 | 0.07231 | 0.22352 | 0.8358
-0.19 | 0.09725 | 0.30407 | 1.1286
-0.18 | 0.13285 | 0.40702 | 1.5092
-0.17 | 0.1796 | 0.5515 | 2.0138
-0.16 | 0.24151 | 0.7374 | 2.6601
-0.15 | 0.32551 | 0.9855 | 3.4985
-0.14 | 0.43717 | 1.3128 | 4.5913
-0.13 | 0.5844 | 1.7355 | 5.927
-0.12 | 0.7772 | 2.2912 | 7.597
-0.11 | 1.0351 | 2.9842 | 9.606
-0.1 | 1.3687 | 3.8943 | 12.068
-0.09 | 1.8082 | 5.0315 | 14.901
-0.08 | 2.3542 | 6.431 | 18.298
-0.07 | 3.0553 | 8.163 | 22.161
-0.06 | 3.9306 | 10.257 | 26.479
-0.05 | 5.0246 | 12.778 | 31.417
-0.04 | 6.317 | 15.756 | 36.794
-0.03 | 7.9 | 19.21 | 42.769
-0.02 | 9.837 | 23.125 | 49.26
-0.01 | 12.075 | 27.656 | 56.182
0 | 14.654 | 32.767 | 63.83
0.01 | 17.591 | 38.312 | 71.65
0.02 | 20.851 | 44.351 | 79.97
0.03 | 24.533 | 51.018 | 88.86
0.04 | 28.47 | 57.98 | 98.02
0.05 | 32.705 | 65.58 | 107.69
0.06 | 37.171 | 73.58 | 117.41
0.07 | 41.965 | 81.98 | 127.77
0.08 | 46.899 | 90.86 | 138.19
0.09 | 51.944 | 99.68 | 148.97
0.1 | 56.95 | 109.25 | 160.07
0.11 | 62.16 | 118.99 | 171.21
0.12 | 67.5 | 129.05 | 182.75
0.13 | 72.74 | 139.34 | 194.31
0.14 | 77.8 | 149.68 | 206.02
0.15 | 82.77 | 160.43 | 217.83
0.16 | 87.55 | 171.24 | 229.91
0.17 | 92.28 | 182.22 | 242.05
0.18 | 96.95 | 193.26 | 254.15
0.19 | 101.38 | 204.47 | 266.45
0.2 | 105.55 | 215.87 | 278.44
0.21 | 109.54 | 227.33 | 290.99
0.22 | 113.23 | 238.89 | 303.27
0.23 | 116.93 | 250.19 | 315.59
0.24 | 120.27 | 261.85 | 327.89
0.25 | 123.64 | 273.47 | 340.18
0.26 | 126.81 | 285.01 | 352.41
0.27 | 129.57 | 296.67 | 364.64
0.28 | 132.24 | 308.06 | 376.82
0.29 | 134.65 | 319.47 | 388.75
0.3 | 137.11 | 330.99 | 400.88
0.31 | 139.58 | 342.35 | 412.78
0.32 | 141.78 | 353.58 | 424.61
0.33 | 143.63 | 364.75 | 436.43
0.34 | 145.38 | 375.8 | 447.75
0.35 | 147.25 | 386.75 | 459.37
0.36 | 149.1 | 397.54 | 470.72
0.37 | 150.79 | 408.1 | 481.91
0.38 | 151.96 | 418.64 | 492.97
0.39 | 153.18 | 428.94 | 503.66
0.4 | 154.64 | 438.94 | 514.27
0.41 | 155.9 | 448.9 | 524.78
0.42 | 157.22 | 458.46 | 535.19
0.43 | 157.93 | 468.01 | 545.16
0.44 | 158.91 | 477.19 | 555.07
0.45 | 160.19 | 486.07 | 564.68
0.46 | 161.18 | 494.85 | 573.9
0.47 | 161.9 | 503.23 | 583.4
0.48 | 162.61 | 511.42 | 591.9
0.49 | 163.57 | 519.29 | 601.1
0.5 | 164.43 | 526.85 | 609.4

## Tranconductance (mS-mm)
VGS (V) | VDS = 0.100 V | VDS = 0.500 V | VDS = 0.900 V
-0.75 | -0.00333 | -0.01262 | -0.0285
-0.74 | -0.003095 | -0.011475 | -0.0304
-0.73 | -0.002985 | -0.010225 | -0.03315
-0.72 | -0.002835 | -0.01064 | -0.03415
-0.71 | -0.00263 | -0.010675 | -0.0301
-0.7 | -0.002606 | -0.010495 | -0.02955
-0.69 | -0.002342 | -0.010315 | -0.0326
-0.68 | -0.002318 | -0.00892 | -0.029
-0.67 | -0.0022245 | -0.008895 | -0.0235
-0.66 | -0.002096 | -0.009085 | -0.0231
-0.65 | -0.002004 | -0.00843 | -0.02695
-0.64 | -0.0018185 | -0.007965 | -0.0276
-0.63 | -0.00174 | -0.007905 | -0.02315
-0.62 | -0.0016805 | -0.007975 | -0.0219
-0.61 | -0.0016195 | -0.00684 | -0.02415
-0.6 | -0.001579 | -0.00645 | -0.0207
-0.59 | -0.0016895 | -0.006575 | -0.02025
-0.58 | -0.0014305 | -0.00652 | -0.02145
-0.57 | -0.0012545 | -0.006715 | -0.02
-0.56 | -0.001311 | -0.005625 | -0.0188
-0.55 | -0.001253 | -0.005075 | -0.01855
-0.54 | -0.0012665 | -0.005525 | -0.0178
-0.53 | -0.001211 | -0.00506 | -0.01735
-0.52 | -0.0010805 | -0.004775 | -0.01752
-0.51 | -0.000964 | -0.004845 | -0.01509
-0.5 | -0.000906 | -0.00465 | -0.014825
-0.49 | -0.000834 | -0.00433 | -0.01545
-0.48 | -0.0006825 | -0.00344 | -0.01257
-0.47 | -0.0004825 | -0.002555 | -0.010165
-0.46 | -0.000266 | -0.00211 | -0.00875
-0.45 | -2.65e-05 | -0.001575 | -0.00495
-0.44 | 0.0002885 | -0.000505 | -0.00271
-0.43 | 0.0007045 | 0.001045 | 0.00228
-0.42 | 0.001216 | 0.00315 | 0.009985
-0.41 | 0.001971 | 0.00574 | 0.016365
-0.4 | 0.0030845 | 0.009085 | 0.02868
-0.39 | 0.0045925 | 0.013745 | 0.046975
-0.38 | 0.006544 | 0.02014 | 0.07426
-0.37 | 0.009296 | 0.02921 | 0.106285
-0.36 | 0.014648 | 0.041515 | 0.14575
-0.35 | 0.020271 | 0.058635 | 0.21305
-0.34 | 0.026435 | 0.08227 | 0.30345
-0.33 | 0.036605 | 0.114845 | 0.429
-0.32 | 0.05024 | 0.168205 | 0.60025
-0.31 | 0.070025 | 0.229815 | 0.83545
-0.3 | 0.097045 | 0.30955 | 1.1708
-0.29 | 0.13625 | 0.42745 | 1.62425
-0.28 | 0.18916 | 0.5919 | 2.21765
-0.27 | 0.254 | 0.80805 | 3.0335
-0.26 | 0.34515 | 1.1026 | 4.223
-0.25 | 0.4729 | 1.54525 | 5.654
-0.24 | 0.6465 | 2.0782 | 7.676
-0.23 | 0.8859 | 2.7845 | 10.501
-0.22 | 1.2061 | 3.8105 | 14.286
-0.21 | 1.7146 | 5.108 | 19.1175
-0.2 | 2.26775 | 6.9365 | 25.485
-0.19 | 3.027 | 9.175 | 33.67
-0.18 | 4.1175 | 12.3715 | 44.26
-0.17 | 5.433 | 16.519 | 57.545
-0.16 | 7.2955 | 21.7 | 74.235
-0.15 | 9.783 | 28.77 | 96.56
-0.14 | 12.9445 | 37.5 | 121.425
-0.13 | 17.0015 | 48.92 | 150.285
-0.12 | 22.535 | 62.435 | 183.95
-0.11 | 29.575 | 80.155 | 223.55
-0.1 | 38.655 | 102.365 | 264.75
-0.09 | 49.275 | 126.835 | 311.5
-0.08 | 62.355 | 156.575 | 363
-0.07 | 78.82 | 191.3 | 409.05
-0.06 | 98.465 | 230.75 | 462.8
-0.05 | 119.32 | 274.95 | 515.75
-0.04 | 143.77 | 321.6 | 567.6
-0.03 | 176 | 368.45 | 623.3
-0.02 | 208.75 | 422.3 | 670.65
-0.01 | 240.85 | 482.1 | 728.5
0 | 275.8 | 532.8 | 773.4
0.01 | 309.85 | 579.2 | 807
0.02 | 347.1 | 635.3 | 860.5
0.03 | 380.95 | 681.45 | 902.5
0.04 | 408.6 | 728.1 | 941.5
0.05 | 435.05 | 780 | 969.5
0.06 | 463 | 820 | 1004
0.07 | 486.4 | 864 | 1039
0.08 | 498.95 | 885 | 1060
0.09 | 502.55 | 919.5 | 1094
0.1 | 510.8 | 965.5 | 1112
0.11 | 527.5 | 990 | 1134
0.12 | 529 | 1017.5 | 1155
0.13 | 515 | 1031.5 | 1163.5
0.14 | 501.5 | 1054.5 | 1176
0.15 | 487.5 | 1078 | 1194.5
0.16 | 475.5 | 1089.5 | 1211
0.17 | 470 | 1101 | 1212
0.18 | 455 | 1112.5 | 1220
0.19 | 430 | 1130.5 | 1214.5
0.2 | 408 | 1143 | 1227
0.21 | 384 | 1151 | 1241.5
0.22 | 369.5 | 1143 | 1230
0.23 | 352 | 1148 | 1231
0.24 | 335.5 | 1164 | 1229.5
0.25 | 327 | 1158 | 1226
0.26 | 296.5 | 1160 | 1223
0.27 | 271.5 | 1152.5 | 1220.5
0.28 | 254 | 1140 | 1205.5
0.29 | 243.5 | 1146.5 | 1203
0.3 | 246.5 | 1144 | 1201.5
0.31 | 233.5 | 1129.5 | 1186.5
0.32 | 202.5 | 1120 | 1182.5
0.33 | 180 | 1111 | 1157
0.34 | 181 | 1100 | 1147
0.35 | 186 | 1087 | 1148.5
0.36 | 177 | 1067.5 | 1127
0.37 | 143 | 1055 | 1112.5
0.38 | 119.5 | 1042 | 1087.5
0.39 | 134 | 1015 | 1065
0.4 | 136 | 998 | 1056
0.41 | 129 | 976 | 1046
0.42 | 101.5 | 955.5 | 1019
0.43 | 84.5 | 936.5 | 994
0.44 | 113 | 903 | 976
0.45 | 113.5 | 883 | 941.5
0.46 | 85.5 | 858 | 936
0.47 | 71.5 | 828.5 | 900
0.48 | 83.5 | 803 | 885
0.49 | 91 | 771.5 | 875
0.5 | 86 | 756 | 830