## IDS-VDS Characteristic (mA-mm)
VGS (V) | VDS = 0.100 V | VDS = 0.500 V | VDS = 0.900 V
-0.75 | 0.0006544 | 0.002989 | 0.010395
-0.74 | 0.000622 | 0.0028761 | 0.010037
-0.73 | 0.0005947 | 0.0027648 | 0.009787
-0.72 | 0.0005671 | 0.0026787 | 0.009465
-0.71 | 0.00054 | 0.0025924 | 0.009163
-0.7 | 0.0005157 | 0.0024962 | 0.008885
-0.69 | 0.00049287 | 0.0024087 | 0.008627
-0.68 | 0.00047345 | 0.0022918 | 0.008351
-0.67 | 0.00044796 | 0.0022236 | 0.008132
-0.66 | 0.00042545 | 0.0021328 | 0.007838
-0.65 | 0.00040298 | 0.0020465 | 0.00757
-0.64 | 0.00038611 | 0.0019746 | 0.007359
-0.63 | 0.00036981 | 0.0018961 | 0.007105
-0.62 | 0.00035146 | 0.0018154 | 0.006861
-0.61 | 0.00033605 | 0.0017498 | 0.00665
-0.6 | 0.00031876 | 0.0016787 | 0.006424
-0.59 | 0.0003021 | 0.0016141 | 0.006239
-0.58 | 0.00028834 | 0.0015532 | 0.006042
-0.57 | 0.00027234 | 0.0015063 | 0.00584
-0.56 | 0.00025997 | 0.001445 | 0.005674
-0.55 | 0.00024633 | 0.0013858 | 0.005469
-0.54 | 0.00023667 | 0.001339 | 0.005266
-0.53 | 0.00022492 | 0.0012865 | 0.005076
-0.52 | 0.00021353 | 0.0012298 | 0.0049481
-0.51 | 0.00020443 | 0.0011914 | 0.0047676
-0.5 | 0.000196 | 0.0011415 | 0.0046243
-0.49 | 0.00018604 | 0.0011088 | 0.0045188
-0.48 | 0.00018083 | 0.0010645 | 0.0043436
-0.47 | 0.0001758 | 0.0010305 | 0.0042372
-0.46 | 0.00017108 | 0.0010067 | 0.0041652
-0.45 | 0.00016827 | 0.0009865 | 0.0040855
-0.44 | 0.00017059 | 0.0009772 | 0.0040241
-0.43 | 0.00017315 | 0.0009872 | 0.0040402
-0.42 | 0.00018189 | 0.0009981 | 0.0040985
-0.41 | 0.00019701 | 0.0010376 | 0.0042009
-0.4 | 0.00022233 | 0.001105 | 0.0044313
-0.39 | 0.00025897 | 0.001209 | 0.0048017
-0.38 | 0.00031134 | 0.0013736 | 0.0053541
-0.37 | 0.00038647 | 0.0016067 | 0.006218
-0.36 | 0.00049421 | 0.0019424 | 0.007376
-0.35 | 0.0006783 | 0.0024102 | 0.009098
-0.34 | 0.0008965 | 0.0030923 | 0.011529
-0.33 | 0.0011957 | 0.0040253 | 0.014934
-0.32 | 0.0016128 | 0.0053022 | 0.019756
-0.31 | 0.0021829 | 0.007292 | 0.026525
-0.3 | 0.0029932 | 0.009826 | 0.035889
-0.29 | 0.0041016 | 0.013335 | 0.049111
-0.28 | 0.0056218 | 0.018091 | 0.06727
-0.27 | 0.007942 | 0.024804 | 0.09186
-0.26 | 0.010869 | 0.033844 | 0.12666
-0.25 | 0.014847 | 0.046458 | 0.17278
-0.24 | 0.020278 | 0.06387 | 0.23696
-0.23 | 0.027659 | 0.08728 | 0.32349
-0.22 | 0.037742 | 0.11833 | 0.44017
-0.21 | 0.051322 | 0.16123 | 0.5993
-0.2 | 0.07104 | 0.21801 | 0.8098
-0.19 | 0.09668 | 0.29584 | 1.0934
-0.18 | 0.13138 | 0.40101 | 1.4677
-0.17 | 0.17753 | 0.5383 | 1.9603
-0.16 | 0.2397 | 0.7217 | 2.5887
-0.15 | 0.32041 | 0.9619 | 3.4116
-0.14 | 0.43219 | 1.2857 | 4.4682
-0.13 | 0.5757 | 1.6961 | 5.78
-0.12 | 0.7699 | 2.2378 | 7.425
-0.11 | 1.0222 | 2.9174 | 9.424
-0.1 | 1.3516 | 3.8132 | 11.76
-0.09 | 1.7863 | 4.9382 | 14.671
-0.08 | 2.3322 | 6.323 | 17.965
-0.07 | 3.0284 | 8.025 | 21.804
-0.06 | 3.8972 | 10.063 | 26.163
-0.05 | 4.9933 | 12.614 | 31.003
-0.04 | 6.253 | 15.52 | 36.444
-0.03 | 7.87 | 18.953 | 42.38
-0.02 | 9.779 | 22.93 | 48.772
-0.01 | 11.999 | 27.396 | 55.728
0 | 14.586 | 32.403 | 63.39
0.01 | 17.53 | 37.985 | 71.21
0.02 | 20.782 | 44.039 | 79.64
0.03 | 24.436 | 50.722 | 88.45
0.04 | 28.422 | 57.68 | 97.67
0.05 | 32.599 | 65.26 | 107.15
0.06 | 37.154 | 73.26 | 117.11
0.07 | 41.929 | 81.69 | 127.39
0.08 | 46.851 | 90.44 | 137.85
0.09 | 51.954 | 99.57 | 148.6
0.1 | 56.98 | 109.02 | 159.45
0.11 | 62.17 | 118.6 | 170.81
0.12 | 67.5 | 128.72 | 182.38
0.13 | 72.7 | 138.94 | 193.88
0.14 | 77.85 | 149.34 | 205.69
0.15 | 82.79 | 160.17 | 217.35
0.16 | 87.66 | 170.82 | 229.55
0.17 | 92.37 | 181.88 | 241.63
0.18 | 96.99 | 193 | 253.8
0.19 | 101.42 | 204.18 | 265.86
0.2 | 105.65 | 215.58 | 278.2
0.21 | 109.66 | 226.98 | 290.54
0.22 | 113.45 | 238.55 | 302.94
0.23 | 116.99 | 250.1 | 315.23
0.24 | 120.44 | 261.65 | 327.36
0.25 | 123.78 | 273.13 | 339.9
0.26 | 126.83 | 284.73 | 352.13
0.27 | 129.83 | 296.32 | 364.26
0.28 | 132.34 | 307.9 | 376.5
0.29 | 134.84 | 319.42 | 388.39
0.3 | 137.37 | 330.8 | 400.66
0.31 | 139.79 | 342.16 | 412.59
0.32 | 141.92 | 353.42 | 424.34
0.33 | 143.78 | 364.7 | 436.11
0.34 | 145.58 | 375.76 | 447.74
0.35 | 147.39 | 386.59 | 459.19
0.36 | 149.34 | 397.4 | 470.54
0.37 | 150.78 | 408.14 | 481.82
0.38 | 152.09 | 418.64 | 492.64
0.39 | 153.45 | 428.83 | 503.54
0.4 | 154.76 | 438.93 | 514.24
0.41 | 156.23 | 448.73 | 524.72
0.42 | 157.23 | 458.6 | 535.18
0.43 | 158.11 | 468.06 | 545.11
0.44 | 159.2 | 477.15 | 555.11
0.45 | 160.43 | 486.1 | 564.75
0.46 | 161.34 | 494.93 | 573.9
0.47 | 162.16 | 503.34 | 583.4
0.48 | 162.83 | 511.56 | 592.2
0.49 | 163.69 | 519.34 | 601
0.5 | 164.91 | 526.94 | 609.4

## Tranconductance (mS-mm)
VGS (V) | VDS = 0.100 V | VDS = 0.500 V | VDS = 0.900 V
-0.75 | -0.00324 | -0.01129 | -0.0358
-0.74 | -0.002985 | -0.01121 | -0.0304
-0.73 | -0.002745 | -0.00987 | -0.0286
-0.72 | -0.002735 | -0.00862 | -0.0312
-0.71 | -0.00257 | -0.009125 | -0.029
-0.7 | -0.0023565 | -0.009185 | -0.0268
-0.69 | -0.0021125 | -0.01022 | -0.0267
-0.68 | -0.0022455 | -0.009255 | -0.02475
-0.67 | -0.0024 | -0.00795 | -0.02565
-0.66 | -0.002249 | -0.008855 | -0.0281
-0.65 | -0.001967 | -0.00791 | -0.02395
-0.64 | -0.0016585 | -0.00752 | -0.02325
-0.63 | -0.0017325 | -0.00796 | -0.0249
-0.62 | -0.001688 | -0.007315 | -0.02275
-0.61 | -0.001635 | -0.006835 | -0.02185
-0.6 | -0.0016975 | -0.006785 | -0.02055
-0.59 | -0.001521 | -0.006275 | -0.0191
-0.58 | -0.001488 | -0.00539 | -0.01995
-0.57 | -0.0014185 | -0.00541 | -0.0184
-0.56 | -0.0013005 | -0.006025 | -0.01855
-0.55 | -0.001165 | -0.0053 | -0.0204
-0.54 | -0.0010705 | -0.004965 | -0.01965
-0.53 | -0.001157 | -0.00546 | -0.015895
-0.52 | -0.0010245 | -0.004755 | -0.01542
-0.51 | -0.0008765 | -0.004415 | -0.01619
-0.5 | -0.0009195 | -0.00413 | -0.01244
-0.49 | -0.0007585 | -0.00385 | -0.014035
-0.48 | -0.000512 | -0.003915 | -0.01408
-0.47 | -0.0004875 | -0.00289 | -0.00892
-0.46 | -0.0003765 | -0.0022 | -0.007585
-0.45 | -2.45e-05 | -0.001475 | -0.007055
-0.44 | 0.000244 | 3.5e-05 | -0.002265
-0.43 | 0.000565 | 0.001045 | 0.00372
-0.42 | 0.001193 | 0.00252 | 0.008035
-0.41 | 0.002022 | 0.005345 | 0.01664
-0.4 | 0.003098 | 0.00857 | 0.03004
-0.39 | 0.0044505 | 0.01343 | 0.04614
-0.38 | 0.006375 | 0.019885 | 0.070815
-0.37 | 0.0091435 | 0.02844 | 0.101095
-0.36 | 0.0145915 | 0.040175 | 0.144
-0.35 | 0.0201145 | 0.057495 | 0.20765
-0.34 | 0.02587 | 0.080755 | 0.2918
-0.33 | 0.035815 | 0.110495 | 0.41135
-0.32 | 0.04936 | 0.163335 | 0.57955
-0.31 | 0.06902 | 0.22619 | 0.80665
-0.3 | 0.095935 | 0.30215 | 1.1293
-0.29 | 0.13143 | 0.41325 | 1.56905
-0.28 | 0.19202 | 0.57345 | 2.13745
-0.27 | 0.26236 | 0.78765 | 2.9695
-0.26 | 0.34525 | 1.0827 | 4.046
-0.25 | 0.47045 | 1.5013 | 5.515
-0.24 | 0.6406 | 2.0411 | 7.5355
-0.23 | 0.8732 | 2.723 | 10.1605
-0.22 | 1.18315 | 3.6975 | 13.7905
-0.21 | 1.6649 | 4.984 | 18.4815
-0.2 | 2.2679 | 6.7305 | 24.705
-0.19 | 3.017 | 9.15 | 32.895
-0.18 | 4.0425 | 12.123 | 43.345
-0.17 | 5.416 | 16.0345 | 56.05
-0.16 | 7.144 | 21.18 | 72.565
-0.15 | 9.6245 | 28.2 | 93.975
-0.14 | 12.7645 | 36.71 | 118.42
-0.13 | 16.8855 | 47.605 | 147.84
-0.12 | 22.325 | 61.065 | 182.2
-0.11 | 29.085 | 78.77 | 216.75
-0.1 | 38.205 | 101.04 | 262.35
-0.09 | 49.03 | 125.49 | 310.25
-0.08 | 62.105 | 154.34 | 356.65
-0.07 | 78.25 | 187 | 409.9
-0.06 | 98.245 | 229.45 | 459.95
-0.05 | 117.79 | 272.85 | 514.05
-0.04 | 143.835 | 316.95 | 568.85
-0.03 | 176.3 | 370.5 | 616.4
-0.02 | 206.45 | 422.15 | 667.4
-0.01 | 240.35 | 473.65 | 730.9
0 | 276.55 | 529.45 | 774.1
0.01 | 309.8 | 581.8 | 812.5
0.02 | 345.3 | 636.85 | 862
0.03 | 382 | 682.05 | 901.5
0.04 | 408.15 | 726.9 | 935
0.05 | 436.6 | 779 | 972
0.06 | 466.5 | 821.5 | 1012
0.07 | 484.85 | 859 | 1037
0.08 | 501.25 | 894 | 1060.5
0.09 | 506.45 | 929 | 1080
0.1 | 510.8 | 951.5 | 1110.5
0.11 | 526 | 985 | 1146.5
0.12 | 526.5 | 1017 | 1153.5
0.13 | 517.5 | 1031 | 1165.5
0.14 | 504.5 | 1061.5 | 1173.5
0.15 | 490.5 | 1074 | 1193
0.16 | 479 | 1085.5 | 1214
0.17 | 466.5 | 1109 | 1212.5
0.18 | 452.5 | 1115 | 1211.5
0.19 | 433 | 1129 | 1220
0.2 | 412 | 1140 | 1234
0.21 | 390 | 1148.5 | 1237
0.22 | 366.5 | 1156 | 1234.5
0.23 | 349.5 | 1155 | 1221
0.24 | 339.5 | 1151.5 | 1233.5
0.25 | 319.5 | 1154 | 1238.5
0.26 | 302.5 | 1159.5 | 1218
0.27 | 275.5 | 1158.5 | 1218.5
0.28 | 250.5 | 1155 | 1206.5
0.29 | 251.5 | 1145 | 1208
0.3 | 247.5 | 1137 | 1210
0.31 | 227.5 | 1131 | 1184
0.32 | 199.5 | 1127 | 1176
0.33 | 183 | 1117 | 1170
0.34 | 180.5 | 1094.5 | 1154
0.35 | 188 | 1082 | 1140
0.36 | 169.5 | 1077.5 | 1131.5
0.37 | 137.5 | 1062 | 1105
0.38 | 133.5 | 1034.5 | 1086
0.39 | 133.5 | 1014.5 | 1080
0.4 | 139 | 995 | 1059
0.41 | 123.5 | 983.5 | 1047
0.42 | 94 | 966.5 | 1019.5
0.43 | 98.5 | 927.5 | 996.5
0.44 | 116 | 902 | 982
0.45 | 107 | 889 | 939.5
0.46 | 86.5 | 862 | 932.5
0.47 | 74.5 | 831.5 | 915
0.48 | 76.5 | 800 | 880
0.49 | 104 | 769 | 860
0.5 | 122 | 760 | 840