## IDS-VDS Characteristic (mA-mm)
VGS (V) | VDS = 0.100 V | VDS = 0.500 V | VDS = 0.900 V
-0.75 | 0.0006626 | 0.0030359 | 0.010773
-0.74 | 0.0006327 | 0.0029301 | 0.010397
-0.73 | 0.0006022 | 0.0028351 | 0.010106
-0.72 | 0.0005766 | 0.0027208 | 0.009784
-0.71 | 0.0005456 | 0.002625 | 0.009488
-0.7 | 0.0005257 | 0.002531 | 0.009238
-0.69 | 0.00050088 | 0.0024258 | 0.008867
-0.68 | 0.00047356 | 0.0023409 | 0.008615
-0.67 | 0.00045174 | 0.0022638 | 0.008408
-0.66 | 0.00043208 | 0.002174 | 0.008049
-0.65 | 0.0004117 | 0.0020878 | 0.007808
-0.64 | 0.00039196 | 0.0020013 | 0.007505
-0.63 | 0.00037419 | 0.0019195 | 0.007274
-0.62 | 0.00035682 | 0.0018557 | 0.007056
-0.61 | 0.00033799 | 0.0017814 | 0.006841
-0.6 | 0.00032256 | 0.001695 | 0.00657
-0.59 | 0.00030513 | 0.0016442 | 0.006372
-0.58 | 0.00029186 | 0.0015696 | 0.00615
-0.57 | 0.00027636 | 0.0015095 | 0.005924
-0.56 | 0.00026424 | 0.001447 | 0.005754
-0.55 | 0.00025286 | 0.0013991 | 0.005589
-0.54 | 0.0002393 | 0.0013457 | 0.00539
-0.53 | 0.00022703 | 0.0012935 | 0.005187
-0.52 | 0.00021532 | 0.0012419 | 0.005039
-0.51 | 0.00020697 | 0.0011939 | 0.0048563
-0.5 | 0.00019595 | 0.0011554 | 0.0046915
-0.49 | 0.00018864 | 0.0011133 | 0.0045617
-0.48 | 0.00018011 | 0.0010748 | 0.0044632
-0.47 | 0.00017394 | 0.0010453 | 0.0043219
-0.46 | 0.00016925 | 0.0010198 | 0.0042422
-0.45 | 0.00016667 | 0.0009949 | 0.0041515
-0.44 | 0.0001669 | 0.0009839 | 0.0041037
-0.43 | 0.00017156 | 0.0009834 | 0.0041327
-0.42 | 0.00017975 | 0.0010008 | 0.0041469
-0.41 | 0.00019467 | 0.00104 | 0.0042602
-0.4 | 0.00021756 | 0.0011021 | 0.004457
-0.39 | 0.00025394 | 0.0012082 | 0.0047802
-0.38 | 0.00030566 | 0.0013601 | 0.0053282
-0.37 | 0.00037975 | 0.0015892 | 0.006173
-0.36 | 0.0004852 | 0.0019158 | 0.007312
-0.35 | 0.0006663 | 0.0023722 | 0.008957
-0.34 | 0.0008815 | 0.0030438 | 0.011334
-0.33 | 0.0011785 | 0.0039594 | 0.014692
-0.32 | 0.0015896 | 0.0052488 | 0.01943
-0.31 | 0.0021508 | 0.007181 | 0.026005
-0.3 | 0.0029553 | 0.009674 | 0.035053
-0.29 | 0.0040496 | 0.01309 | 0.048223
-0.28 | 0.0055543 | 0.017802 | 0.06619
-0.27 | 0.007862 | 0.024402 | 0.09066
-0.26 | 0.010776 | 0.033357 | 0.1243
-0.25 | 0.01473 | 0.045751 | 0.17094
-0.24 | 0.020158 | 0.06307 | 0.23349
-0.23 | 0.027521 | 0.08603 | 0.31847
-0.22 | 0.037592 | 0.11692 | 0.43128
-0.21 | 0.051161 | 0.15955 | 0.5912
-0.2 | 0.07067 | 0.21572 | 0.7993
-0.19 | 0.09602 | 0.29329 | 1.0806
-0.18 | 0.13047 | 0.39621 | 1.4478
-0.17 | 0.17609 | 0.53165 | 1.94
-0.16 | 0.23792 | 0.7153 | 2.5648
-0.15 | 0.31821 | 0.9555 | 3.3793
-0.14 | 0.43014 | 1.2775 | 4.425
-0.13 | 0.5743 | 1.6797 | 5.714
-0.12 | 0.7684 | 2.2163 | 7.339
-0.11 | 1.0213 | 2.9073 | 9.297
-0.1 | 1.3494 | 3.7857 | 11.701
-0.09 | 1.7752 | 4.9025 | 14.536
-0.08 | 2.3274 | 6.259 | 17.797
-0.07 | 3.019 | 7.993 | 21.628
-0.06 | 3.8855 | 10.023 | 25.964
-0.05 | 4.9908 | 12.546 | 30.833
-0.04 | 6.233 | 15.448 | 36.106
-0.03 | 7.862 | 18.876 | 42.074
-0.02 | 9.756 | 22.836 | 48.547
-0.01 | 11.983 | 27.269 | 55.462
0 | 14.57 | 32.342 | 62.99
0.01 | 17.545 | 37.898 | 70.92
0.02 | 20.817 | 43.875 | 79.21
0.03 | 24.457 | 50.566 | 88
0.04 | 28.421 | 57.57 | 97.17
0.05 | 32.603 | 65.02 | 106.69
0.06 | 37.135 | 73.09 | 116.61
0.07 | 41.925 | 81.46 | 126.72
0.08 | 46.873 | 90.26 | 137.29
0.09 | 51.944 | 99.32 | 148.01
0.1 | 56.94 | 108.66 | 158.95
0.11 | 62.24 | 118.27 | 170.28
0.12 | 67.5 | 128.38 | 181.58
0.13 | 72.58 | 138.63 | 193.3
0.14 | 77.65 | 149.05 | 204.94
0.15 | 82.58 | 159.65 | 216.69
0.16 | 87.55 | 170.39 | 228.83
0.17 | 92.36 | 181.42 | 240.81
0.18 | 96.99 | 192.6 | 252.91
0.19 | 101.3 | 203.72 | 265.1
0.2 | 105.37 | 215.17 | 277.36
0.21 | 109.29 | 226.57 | 289.64
0.22 | 113.24 | 238.15 | 302.03
0.23 | 116.99 | 249.61 | 314.31
0.24 | 120.44 | 261.04 | 326.65
0.25 | 123.58 | 272.71 | 339.17
0.26 | 126.55 | 284.25 | 351.17
0.27 | 129.45 | 295.86 | 363.42
0.28 | 132.22 | 307.32 | 375.54
0.29 | 134.88 | 318.8 | 387.67
0.3 | 137.43 | 330.18 | 399.84
0.31 | 139.72 | 341.59 | 411.67
0.32 | 141.57 | 352.88 | 423.45
0.33 | 143.55 | 364.07 | 435.17
0.34 | 145.58 | 375.22 | 446.81
0.35 | 147.39 | 385.91 | 458.1
0.36 | 149.1 | 396.77 | 469.54
0.37 | 150.37 | 407.54 | 480.75
0.38 | 151.9 | 417.92 | 491.77
0.39 | 153.61 | 428.18 | 502.69
0.4 | 154.85 | 438.17 | 513.21
0.41 | 155.88 | 448.1 | 523.72
0.42 | 156.95 | 457.86 | 534.09
0.43 | 158.11 | 467.38 | 544.16
0.44 | 159.39 | 476.4 | 554.1
0.45 | 160.38 | 485.35 | 563.68
0.46 | 161 | 494.19 | 573.2
0.47 | 161.97 | 502.65 | 582.2
0.48 | 162.95 | 510.82 | 591.2
0.49 | 163.76 | 518.55 | 600.2
0.5 | 164.55 | 526.18 | 608.6

## Tranconductance (mS-mm)
VGS (V) | VDS = 0.100 V | VDS = 0.500 V | VDS = 0.900 V
-0.75 | -0.00299 | -0.01058 | -0.0376
-0.74 | -0.00302 | -0.01004 | -0.03335
-0.73 | -0.002805 | -0.010465 | -0.03065
-0.72 | -0.00283 | -0.010505 | -0.0309
-0.71 | -0.002545 | -0.00949 | -0.0273
-0.7 | -0.002236 | -0.00996 | -0.03105
-0.69 | -0.002607 | -0.009505 | -0.03115
-0.68 | -0.002457 | -0.0081 | -0.02295
-0.67 | -0.002074 | -0.008345 | -0.0283
-0.66 | -0.002002 | -0.0088 | -0.03
-0.65 | -0.002006 | -0.008635 | -0.0272
-0.64 | -0.0018755 | -0.008415 | -0.0267
-0.63 | -0.001757 | -0.00728 | -0.02245
-0.62 | -0.00181 | -0.006905 | -0.02165
-0.61 | -0.001713 | -0.008035 | -0.0243
-0.6 | -0.001643 | -0.00686 | -0.02345
-0.59 | -0.001535 | -0.00627 | -0.021
-0.58 | -0.0014385 | -0.006735 | -0.0224
-0.57 | -0.001381 | -0.00613 | -0.0198
-0.56 | -0.001175 | -0.00552 | -0.01675
-0.55 | -0.001247 | -0.005065 | -0.0182
-0.54 | -0.0012915 | -0.00528 | -0.0201
-0.53 | -0.001199 | -0.00519 | -0.01755
-0.52 | -0.001003 | -0.00498 | -0.016535
-0.51 | -0.0009685 | -0.004325 | -0.017375
-0.5 | -0.0009165 | -0.00403 | -0.01473
-0.49 | -0.000792 | -0.00403 | -0.011415
-0.48 | -0.000735 | -0.0034 | -0.01199
-0.47 | -0.000543 | -0.00275 | -0.01105
-0.46 | -0.0003635 | -0.00252 | -0.00852
-0.45 | -0.0001175 | -0.001795 | -0.006925
-0.44 | 0.0002445 | -0.000575 | -0.00094
-0.43 | 0.0006425 | 0.000845 | 0.00216
-0.42 | 0.0011555 | 0.00283 | 0.006375
-0.41 | 0.0018905 | 0.005065 | 0.015505
-0.4 | 0.0029635 | 0.00841 | 0.026
-0.39 | 0.004405 | 0.0129 | 0.04356
-0.38 | 0.0062905 | 0.01905 | 0.06964
-0.37 | 0.008977 | 0.027785 | 0.09919
-0.36 | 0.0143275 | 0.03915 | 0.1392
-0.35 | 0.019815 | 0.0564 | 0.2011
-0.34 | 0.02561 | 0.07936 | 0.28675
-0.33 | 0.035405 | 0.11025 | 0.4048
-0.32 | 0.048615 | 0.16108 | 0.56565
-0.31 | 0.068285 | 0.22126 | 0.78115
-0.3 | 0.09494 | 0.29545 | 1.1109
-0.29 | 0.12995 | 0.4064 | 1.55685
-0.28 | 0.19062 | 0.5656 | 2.12185
-0.27 | 0.261085 | 0.77775 | 2.9055
-0.26 | 0.3434 | 1.06745 | 4.014
-0.25 | 0.4691 | 1.48565 | 5.4595
-0.24 | 0.63955 | 2.01395 | 7.3765
-0.23 | 0.8717 | 2.6925 | 9.8895
-0.22 | 1.182 | 3.676 | 13.6365
-0.21 | 1.6539 | 4.94 | 18.401
-0.2 | 2.24295 | 6.687 | 24.47
-0.19 | 2.99 | 9.0245 | 32.425
-0.18 | 4.0035 | 11.918 | 42.97
-0.17 | 5.3725 | 15.9545 | 55.85
-0.16 | 7.106 | 21.1925 | 71.965
-0.15 | 9.611 | 28.11 | 93.01
-0.14 | 12.8045 | 36.21 | 116.735
-0.13 | 16.913 | 46.94 | 145.7
-0.12 | 22.35 | 61.38 | 179.15
-0.11 | 29.05 | 78.47 | 218.1
-0.1 | 37.695 | 99.76 | 261.95
-0.09 | 48.9 | 123.665 | 304.8
-0.08 | 62.19 | 154.525 | 354.6
-0.07 | 77.905 | 188.2 | 408.35
-0.06 | 98.59 | 227.65 | 460.25
-0.05 | 117.375 | 271.25 | 507.1
-0.04 | 143.56 | 316.5 | 562.05
-0.03 | 176.15 | 369.4 | 622.05
-0.02 | 206.05 | 419.65 | 669.4
-0.01 | 240.7 | 475.3 | 722.15
0 | 278.1 | 531.45 | 772.9
0.01 | 312.35 | 576.65 | 811
0.02 | 345.6 | 633.4 | 854
0.03 | 380.2 | 684.75 | 898
0.04 | 407.3 | 722.7 | 934.5
0.05 | 435.7 | 776 | 972
0.06 | 466.1 | 822 | 1001.5
0.07 | 486.9 | 858.5 | 1034
0.08 | 500.95 | 893 | 1064.5
0.09 | 503.35 | 920 | 1083
0.1 | 514.8 | 947.5 | 1113.5
0.11 | 528 | 986 | 1131.5
0.12 | 517 | 1018 | 1151
0.13 | 507.5 | 1033.5 | 1168
0.14 | 500 | 1051 | 1169.5
0.15 | 495 | 1067 | 1194.5
0.16 | 489 | 1088.5 | 1206
0.17 | 472 | 1110.5 | 1204
0.18 | 447 | 1115 | 1214.5
0.19 | 419 | 1128.5 | 1222.5
0.2 | 399.5 | 1142.5 | 1227
0.21 | 393.5 | 1149 | 1233.5
0.22 | 385 | 1152 | 1233.5
0.23 | 360 | 1144.5 | 1231
0.24 | 329.5 | 1155 | 1243
0.25 | 305.5 | 1160.5 | 1226
0.26 | 293.5 | 1157.5 | 1212.5
0.27 | 283.5 | 1153.5 | 1218.5
0.28 | 271.5 | 1147 | 1212.5
0.29 | 260.5 | 1143 | 1215
0.3 | 242 | 1139.5 | 1200
0.31 | 207 | 1135 | 1180.5
0.32 | 191.5 | 1124 | 1175
0.33 | 200.5 | 1117 | 1168
0.34 | 192 | 1092 | 1146.5
0.35 | 176 | 1077.5 | 1136.5
0.36 | 149 | 1081.5 | 1132.5
0.37 | 140 | 1057.5 | 1111.5
0.38 | 162 | 1032 | 1097
0.39 | 147.5 | 1012.5 | 1072
0.4 | 113.5 | 996 | 1051.5
0.41 | 105 | 984.5 | 1044
0.42 | 111.5 | 964 | 1022
0.43 | 122 | 927 | 1000.5
0.44 | 113.5 | 898.5 | 976
0.45 | 80.5 | 889.5 | 955
0.46 | 79.5 | 865 | 926
0.47 | 97.5 | 831.5 | 900
0.48 | 89.5 | 795 | 900
0.49 | 80 | 768 | 870
0.5 | 79 | 763 | 840