## IDS-VDS Characteristic (mA-mm)
VGS (V) | VDS = 0.100 V | VDS = 0.500 V | VDS = 0.900 V
-0.75 | 0.0006846 | 0.0031945 | 0.01137
-0.74 | 0.0006496 | 0.0030644 | 0.010994
-0.73 | 0.000619 | 0.0029671 | 0.010645
-0.72 | 0.0005885 | 0.0028394 | 0.010237
-0.71 | 0.0005638 | 0.0027207 | 0.009905
-0.7 | 0.0005368 | 0.0026267 | 0.009584
-0.69 | 0.0005145 | 0.0025438 | 0.009304
-0.68 | 0.00048844 | 0.0024436 | 0.008982
-0.67 | 0.00046304 | 0.0023485 | 0.008672
-0.66 | 0.00043919 | 0.0022571 | 0.00847
-0.65 | 0.00041874 | 0.0021749 | 0.008177
-0.64 | 0.0004009 | 0.0021012 | 0.007945
-0.63 | 0.00037966 | 0.0020006 | 0.007662
-0.62 | 0.00036409 | 0.0019125 | 0.007424
-0.61 | 0.00034417 | 0.0018555 | 0.007174
-0.6 | 0.00032993 | 0.001768 | 0.006878
-0.59 | 0.0003121 | 0.0017044 | 0.006642
-0.58 | 0.00029774 | 0.0016405 | 0.006432
-0.57 | 0.00028187 | 0.0015653 | 0.00623
-0.56 | 0.00026741 | 0.0015079 | 0.005987
-0.55 | 0.00025648 | 0.0014483 | 0.005807
-0.54 | 0.00024216 | 0.0014114 | 0.00565
-0.53 | 0.0002312 | 0.0013463 | 0.005466
-0.52 | 0.00021914 | 0.0012925 | 0.005262
-0.51 | 0.00020879 | 0.0012378 | 0.005107
-0.5 | 0.00019889 | 0.0012004 | 0.0049651
-0.49 | 0.00019151 | 0.0011553 | 0.0048261
-0.48 | 0.00018337 | 0.0011153 | 0.0046787
-0.47 | 0.00017736 | 0.001078 | 0.0045252
-0.46 | 0.00017244 | 0.0010434 | 0.0044127
-0.45 | 0.00016866 | 0.0010234 | 0.0043279
-0.44 | 0.00017018 | 0.0010129 | 0.0042648
-0.43 | 0.0001714 | 0.0010109 | 0.0042739
-0.42 | 0.00018066 | 0.001024 | 0.0043245
-0.41 | 0.00019503 | 0.0010611 | 0.0044072
-0.4 | 0.00021721 | 0.0011187 | 0.0046085
-0.39 | 0.00025246 | 0.0012176 | 0.0049467
-0.38 | 0.00030216 | 0.0013696 | 0.0054533
-0.37 | 0.00037303 | 0.0015865 | 0.006255
-0.36 | 0.00047629 | 0.001902 | 0.007369
-0.35 | 0.0006544 | 0.0023546 | 0.008974
-0.34 | 0.0008632 | 0.0029957 | 0.011333
-0.33 | 0.0011551 | 0.0038883 | 0.014618
-0.32 | 0.001555 | 0.005114 | 0.019238
-0.31 | 0.0021161 | 0.007026 | 0.025746
-0.3 | 0.0028823 | 0.009455 | 0.034654
-0.29 | 0.0039525 | 0.012843 | 0.047469
-0.28 | 0.0054153 | 0.017418 | 0.0652
-0.27 | 0.007709 | 0.023883 | 0.08931
-0.26 | 0.010523 | 0.032715 | 0.12234
-0.25 | 0.01437 | 0.04475 | 0.16795
-0.24 | 0.019647 | 0.06201 | 0.23017
-0.23 | 0.02683 | 0.08458 | 0.31446
-0.22 | 0.036785 | 0.11482 | 0.42822
-0.21 | 0.050167 | 0.15681 | 0.5808
-0.2 | 0.06962 | 0.21207 | 0.7877
-0.19 | 0.09415 | 0.28865 | 1.0641
-0.18 | 0.12825 | 0.39113 | 1.4294
-0.17 | 0.17339 | 0.52593 | 1.9201
-0.16 | 0.2337 | 0.7057 | 2.5307
-0.15 | 0.31492 | 0.942 | 3.3334
-0.14 | 0.42323 | 1.2522 | 4.3813
-0.13 | 0.56754 | 1.6646 | 5.6535
-0.12 | 0.7558 | 2.1966 | 7.259
-0.11 | 1.0058 | 2.8823 | 9.255
-0.1 | 1.3302 | 3.7528 | 11.624
-0.09 | 1.7595 | 4.8383 | 14.442
-0.08 | 2.2949 | 6.221 | 17.765
-0.07 | 2.988 | 7.909 | 21.434
-0.06 | 3.854 | 9.977 | 25.771
-0.05 | 4.9308 | 12.403 | 30.679
-0.04 | 6.212 | 15.352 | 36.021
-0.03 | 7.78 | 18.755 | 41.871
-0.02 | 9.678 | 22.663 | 48.248
-0.01 | 11.877 | 27.125 | 55.149
0 | 14.485 | 32.079 | 62.71
0.01 | 17.368 | 37.642 | 70.61
0.02 | 20.624 | 43.641 | 78.84
0.03 | 24.277 | 50.298 | 87.77
0.04 | 28.195 | 57.22 | 96.81
0.05 | 32.447 | 64.76 | 106.37
0.06 | 36.922 | 72.65 | 116.25
0.07 | 41.723 | 80.95 | 126.5
0.08 | 46.602 | 89.76 | 136.83
0.09 | 51.624 | 98.84 | 147.62
0.1 | 56.764 | 108.22 | 158.56
0.11 | 61.89 | 117.96 | 169.8
0.12 | 67.12 | 127.79 | 181.36
0.13 | 72.27 | 138.07 | 192.69
0.14 | 77.44 | 148.55 | 204.5
0.15 | 82.52 | 159.11 | 216.33
0.16 | 87.47 | 170.02 | 228.38
0.17 | 92.12 | 180.92 | 240.5
0.18 | 96.67 | 192.05 | 252.49
0.19 | 101.01 | 203.28 | 264.7
0.2 | 105.23 | 214.61 | 276.95
0.21 | 109.42 | 225.92 | 289.4
0.22 | 113.39 | 237.48 | 301.55
0.23 | 116.86 | 249 | 313.92
0.24 | 120.25 | 260.61 | 326.25
0.25 | 123.42 | 272.31 | 338.59
0.26 | 126.5 | 283.54 | 350.82
0.27 | 129.7 | 295.23 | 362.86
0.28 | 132.4 | 306.77 | 375.12
0.29 | 134.87 | 318.22 | 387.24
0.3 | 137.26 | 329.77 | 399.29
0.31 | 139.36 | 341.04 | 411.26
0.32 | 141.62 | 352.34 | 422.94
0.33 | 143.83 | 363.59 | 434.8
0.34 | 145.7 | 374.63 | 446.35
0.35 | 147.29 | 385.47 | 457.87
0.36 | 149.01 | 396.22 | 469.1
0.37 | 150.66 | 407.02 | 480.36
0.38 | 152.32 | 417.53 | 491.36
0.39 | 153.54 | 427.78 | 502.25
0.4 | 154.56 | 437.69 | 512.89
0.41 | 156.11 | 447.66 | 523.15
0.42 | 157.35 | 457.45 | 533.65
0.43 | 158.41 | 466.93 | 543.82
0.44 | 159.33 | 476.15 | 553.65
0.45 | 160.07 | 485.03 | 563.43
0.46 | 161.34 | 493.85 | 572.7
0.47 | 162.3 | 502.3 | 581.8
0.48 | 163.05 | 510.44 | 591
0.49 | 163.73 | 518.26 | 599.6
0.5 | 164.65 | 525.92 | 608.3

## Tranconductance (mS-mm)
VGS (V) | VDS = 0.100 V | VDS = 0.500 V | VDS = 0.900 V
-0.75 | -0.0035 | -0.01301 | -0.0376
-0.74 | -0.00328 | -0.01137 | -0.03625
-0.73 | -0.003055 | -0.01125 | -0.03785
-0.72 | -0.00276 | -0.01232 | -0.037
-0.71 | -0.002585 | -0.010635 | -0.03265
-0.7 | -0.002465 | -0.008845 | -0.03005
-0.69 | -0.002418 | -0.009155 | -0.0301
-0.68 | -0.002573 | -0.009765 | -0.0316
-0.67 | -0.0024625 | -0.009325 | -0.0256
-0.66 | -0.002215 | -0.00868 | -0.02475
-0.65 | -0.0019145 | -0.007795 | -0.02625
-0.64 | -0.001954 | -0.008715 | -0.02575
-0.63 | -0.0018405 | -0.009435 | -0.02605
-0.62 | -0.0017745 | -0.007255 | -0.0244
-0.61 | -0.001708 | -0.007225 | -0.0273
-0.6 | -0.0016035 | -0.007555 | -0.0266
-0.59 | -0.0016095 | -0.006375 | -0.0223
-0.58 | -0.0015115 | -0.006955 | -0.0206
-0.57 | -0.0015165 | -0.00663 | -0.02225
-0.56 | -0.0012695 | -0.00585 | -0.02115
-0.55 | -0.0012625 | -0.004825 | -0.01685
-0.54 | -0.001264 | -0.0051 | -0.01705
-0.53 | -0.001151 | -0.005945 | -0.0194
-0.52 | -0.0011205 | -0.005425 | -0.01795
-0.51 | -0.0010125 | -0.004605 | -0.014845
-0.5 | -0.000864 | -0.004125 | -0.014045
-0.49 | -0.000776 | -0.004255 | -0.01432
-0.48 | -0.0007075 | -0.003865 | -0.015045
-0.47 | -0.0005465 | -0.003595 | -0.0133
-0.46 | -0.000435 | -0.00273 | -0.009865
-0.45 | -0.000113 | -0.001525 | -0.007395
-0.44 | 0.000137 | -0.000625 | -0.0027
-0.43 | 0.000524 | 0.000555 | 0.002985
-0.42 | 0.0011815 | 0.00251 | 0.006665
-0.41 | 0.0018275 | 0.004735 | 0.0142
-0.4 | 0.0028715 | 0.007825 | 0.026975
-0.39 | 0.0042475 | 0.012545 | 0.04224
-0.38 | 0.0060285 | 0.018445 | 0.065415
-0.37 | 0.0087065 | 0.02662 | 0.095785
-0.36 | 0.0140685 | 0.038405 | 0.13595
-0.35 | 0.0193455 | 0.054685 | 0.1982
-0.34 | 0.025035 | 0.076685 | 0.2822
-0.33 | 0.03459 | 0.105915 | 0.39525
-0.32 | 0.04805 | 0.156885 | 0.5564
-0.31 | 0.066365 | 0.21705 | 0.7708
-0.3 | 0.09182 | 0.29085 | 1.08615
-0.29 | 0.12665 | 0.39815 | 1.5273
-0.28 | 0.187825 | 0.552 | 2.09205
-0.27 | 0.255385 | 0.76485 | 2.857
-0.26 | 0.33305 | 1.04335 | 3.932
-0.25 | 0.4562 | 1.46475 | 5.3915
-0.24 | 0.623 | 1.9915 | 7.3255
-0.23 | 0.8569 | 2.6405 | 9.9025
-0.22 | 1.16685 | 3.6115 | 13.317
-0.21 | 1.64175 | 4.8625 | 17.974
-0.2 | 2.19915 | 6.592 | 24.165
-0.19 | 2.9315 | 8.953 | 32.085
-0.18 | 3.962 | 11.864 | 42.8
-0.17 | 5.2725 | 15.7285 | 55.065
-0.16 | 7.0765 | 20.8035 | 70.665
-0.15 | 9.4765 | 27.325 | 92.53
-0.14 | 12.631 | 36.13 | 116.005
-0.13 | 16.6285 | 47.22 | 143.885
-0.12 | 21.913 | 60.885 | 180.075
-0.11 | 28.72 | 77.81 | 218.25
-0.1 | 37.685 | 97.8 | 259.35
-0.09 | 48.235 | 123.41 | 307.05
-0.08 | 61.425 | 153.535 | 349.6
-0.07 | 77.955 | 187.8 | 400.3
-0.06 | 97.14 | 224.7 | 462.25
-0.05 | 117.9 | 268.75 | 512.5
-0.04 | 142.46 | 317.6 | 559.6
-0.03 | 173.3 | 365.55 | 611.35
-0.02 | 204.85 | 418.5 | 663.9
-0.01 | 240.35 | 470.8 | 723.1
0 | 274.55 | 525.85 | 773.05
0.01 | 306.95 | 578.1 | 806.5
0.02 | 345.45 | 632.8 | 858
0.03 | 378.55 | 678.95 | 898.5
0.04 | 408.5 | 723.1 | 930
0.05 | 436.35 | 771.5 | 972
0.06 | 463.8 | 809.5 | 1006.5
0.07 | 484 | 855.5 | 1029
0.08 | 495.05 | 894.5 | 1056
0.09 | 508.1 | 923 | 1086.5
0.1 | 513.3 | 956 | 1109
0.11 | 517.8 | 978.5 | 1140
0.12 | 519 | 1005.5 | 1144.5
0.13 | 516 | 1038 | 1157
0.14 | 512.5 | 1052 | 1182
0.15 | 501.5 | 1073.5 | 1194
0.16 | 480 | 1090.5 | 1208.5
0.17 | 460 | 1101.5 | 1205.5
0.18 | 444.5 | 1118 | 1210
0.19 | 428 | 1128 | 1223
0.2 | 420.5 | 1132 | 1235
0.21 | 408 | 1143.5 | 1230
0.22 | 372 | 1154 | 1226
0.23 | 343 | 1156.5 | 1235
0.24 | 328 | 1165.5 | 1233.5
0.25 | 312.5 | 1146.5 | 1228.5
0.26 | 314 | 1146 | 1213.5
0.27 | 295 | 1161.5 | 1215
0.28 | 258.5 | 1149.5 | 1219
0.29 | 243 | 1150 | 1208.5
0.3 | 224.5 | 1141 | 1201
0.31 | 218 | 1128.5 | 1182.5
0.32 | 223.5 | 1127.5 | 1177
0.33 | 204 | 1114.5 | 1170.5
0.34 | 173 | 1094 | 1153.5
0.35 | 165.5 | 1079.5 | 1137.5
0.36 | 168.5 | 1077.5 | 1124.5
0.37 | 165.5 | 1065.5 | 1113
0.38 | 144 | 1038 | 1094.5
0.39 | 112 | 1008 | 1076.5
0.4 | 128.5 | 994 | 1045
0.41 | 139.5 | 988 | 1038
0.42 | 115 | 963.5 | 1033.5
0.43 | 99 | 935 | 1000
0.44 | 83 | 905 | 980.5
0.45 | 100.5 | 885 | 952.5
0.46 | 111.5 | 863.5 | 918.5
0.47 | 85.5 | 829.5 | 915
0.48 | 71.5 | 798 | 890
0.49 | 80 | 774 | 865
0.5 | 92 | 766 | 870