## IDS-VDS Characteristic (mA-mm)
VGS (V) | VDS = 0.100 V | VDS = 0.500 V | VDS = 0.900 V
-0.75 | 0.0006422 | 0.0029825 | 0.010618
-0.74 | 0.0006099 | 0.0028875 | 0.010319
-0.73 | 0.0005831 | 0.0028058 | 0.010056
-0.72 | 0.0005512 | 0.0026704 | 0.009756
-0.71 | 0.0005271 | 0.0025531 | 0.009419
-0.7 | 0.00050022 | 0.0024895 | 0.009106
-0.69 | 0.0004809 | 0.0023837 | 0.008826
-0.68 | 0.00045844 | 0.0022969 | 0.008535
-0.67 | 0.00043644 | 0.0021894 | 0.008296
-0.66 | 0.00041601 | 0.0021124 | 0.00799
-0.65 | 0.00039489 | 0.0020386 | 0.007761
-0.64 | 0.000375 | 0.0019488 | 0.007531
-0.63 | 0.00035737 | 0.0018642 | 0.007273
-0.62 | 0.000344 | 0.0017961 | 0.007035
-0.61 | 0.00032172 | 0.0017182 | 0.006814
-0.6 | 0.00030881 | 0.0016479 | 0.006571
-0.59 | 0.00029488 | 0.001584 | 0.006305
-0.58 | 0.00027739 | 0.0015252 | 0.006167
-0.57 | 0.00026503 | 0.0014638 | 0.005938
-0.56 | 0.00025385 | 0.0013981 | 0.005762
-0.55 | 0.00023974 | 0.0013494 | 0.005559
-0.54 | 0.00022702 | 0.0012995 | 0.005359
-0.53 | 0.00021892 | 0.0012465 | 0.005191
-0.52 | 0.00020819 | 0.0012001 | 0.0050311
-0.51 | 0.00019536 | 0.0011572 | 0.0048881
-0.5 | 0.00018701 | 0.0011165 | 0.0047026
-0.49 | 0.00017973 | 0.0010748 | 0.004561
-0.48 | 0.0001749 | 0.0010287 | 0.0044376
-0.47 | 0.00016797 | 0.0010016 | 0.0043354
-0.46 | 0.00016378 | 0.0009787 | 0.0042116
-0.45 | 0.00016336 | 0.000965 | 0.0041208
-0.44 | 0.00016416 | 0.000955 | 0.0040607
-0.43 | 0.00016839 | 0.0009543 | 0.0040728
-0.42 | 0.00017804 | 0.0009715 | 0.0041392
-0.41 | 0.00019229 | 0.0010123 | 0.0042623
-0.4 | 0.00021795 | 0.0010782 | 0.0044763
-0.39 | 0.00025543 | 0.0011979 | 0.0048362
-0.38 | 0.00031068 | 0.0013615 | 0.0054092
-0.37 | 0.0003867 | 0.0016018 | 0.006307
-0.36 | 0.00049689 | 0.001944 | 0.007444
-0.35 | 0.0006848 | 0.0024218 | 0.009171
-0.34 | 0.0009074 | 0.00311 | 0.011616
-0.33 | 0.00121 | 0.0040386 | 0.015132
-0.32 | 0.0016376 | 0.0053702 | 0.020049
-0.31 | 0.0022239 | 0.007372 | 0.026945
-0.3 | 0.0030504 | 0.009944 | 0.036462
-0.29 | 0.0041609 | 0.013434 | 0.049765
-0.28 | 0.005778 | 0.018307 | 0.06846
-0.27 | 0.007948 | 0.025086 | 0.09333
-0.26 | 0.010844 | 0.034382 | 0.12857
-0.25 | 0.014889 | 0.046955 | 0.17653
-0.24 | 0.020371 | 0.06515 | 0.2394
-0.23 | 0.027878 | 0.08897 | 0.32942
-0.22 | 0.038043 | 0.12019 | 0.44655
-0.21 | 0.051776 | 0.16367 | 0.6077
-0.2 | 0.07231 | 0.22228 | 0.825
-0.19 | 0.09783 | 0.30032 | 1.1076
-0.18 | 0.13277 | 0.40622 | 1.49
-0.17 | 0.17919 | 0.54417 | 1.9969
-0.16 | 0.24267 | 0.7301 | 2.6282
-0.15 | 0.3258 | 0.9727 | 3.4682
-0.14 | 0.43765 | 1.2985 | 4.5273
-0.13 | 0.5832 | 1.7228 | 5.892
-0.12 | 0.7792 | 2.2618 | 7.522
-0.11 | 1.0358 | 2.957 | 9.521
-0.1 | 1.3655 | 3.8443 | 11.961
-0.09 | 1.805 | 4.9803 | 14.845
-0.08 | 2.3553 | 6.371 | 18.127
-0.07 | 3.0513 | 8.104 | 21.954
-0.06 | 3.937 | 10.174 | 26.384
-0.05 | 5.0124 | 12.68 | 31.268
-0.04 | 6.318 | 15.621 | 36.684
-0.03 | 7.928 | 19.09 | 42.543
-0.02 | 9.843 | 23.067 | 49.023
-0.01 | 12.071 | 27.474 | 56.014
0 | 14.682 | 32.631 | 63.65
0.01 | 17.639 | 38.173 | 71.55
0.02 | 20.895 | 44.2 | 79.93
0.03 | 24.567 | 50.966 | 88.73
0.04 | 28.494 | 57.93 | 97.93
0.05 | 32.767 | 65.52 | 107.49
0.06 | 37.307 | 73.45 | 117.37
0.07 | 42.087 | 81.92 | 127.69
0.08 | 47.02 | 90.68 | 138.11
0.09 | 52.07 | 99.79 | 148.89
0.1 | 57.14 | 109.06 | 159.92
0.11 | 62.33 | 118.88 | 171.12
0.12 | 67.59 | 128.94 | 182.69
0.13 | 72.77 | 139.17 | 194.13
0.14 | 77.8 | 149.73 | 205.99
0.15 | 82.8 | 160.15 | 217.8
0.16 | 87.74 | 171.13 | 229.89
0.17 | 92.5 | 182.02 | 241.83
0.18 | 97 | 193.19 | 253.94
0.19 | 101.36 | 204.45 | 266.21
0.2 | 105.43 | 215.69 | 278.43
0.21 | 109.51 | 227.22 | 290.88
0.22 | 113.29 | 238.63 | 303.02
0.23 | 116.99 | 250.26 | 315.39
0.24 | 120.46 | 261.66 | 327.76
0.25 | 123.7 | 273.39 | 340.13
0.26 | 126.63 | 284.89 | 352.37
0.27 | 129.46 | 296.44 | 364.36
0.28 | 132.26 | 308.01 | 376.62
0.29 | 134.87 | 319.26 | 388.75
0.3 | 137.49 | 330.88 | 400.77
0.31 | 139.55 | 342.25 | 412.65
0.32 | 141.5 | 353.49 | 424.4
0.33 | 143.56 | 364.67 | 436.19
0.34 | 145.42 | 375.6 | 447.79
0.35 | 147.41 | 386.62 | 459.24
0.36 | 148.75 | 397.37 | 470.42
0.37 | 150.28 | 408.06 | 481.72
0.38 | 151.92 | 418.42 | 492.77
0.39 | 153.4 | 428.78 | 503.59
0.4 | 154.62 | 438.82 | 514.29
0.41 | 155.75 | 448.71 | 524.62
0.42 | 156.83 | 458.44 | 535.1
0.43 | 158.05 | 467.75 | 545.15
0.44 | 159.35 | 477.05 | 554.97
0.45 | 160.11 | 486 | 564.67
0.46 | 160.83 | 494.72 | 573.9
0.47 | 161.86 | 503.13 | 583.4
0.48 | 162.63 | 511.19 | 591.9
0.49 | 163.63 | 519.09 | 600.8
0.5 | 164.07 | 526.7 | 609.5

## Tranconductance (mS-mm)
VGS (V) | VDS = 0.100 V | VDS = 0.500 V | VDS = 0.900 V
-0.75 | -0.00323 | -0.0095 | -0.0299
-0.74 | -0.002955 | -0.008835 | -0.0281
-0.73 | -0.002935 | -0.010855 | -0.02815
-0.72 | -0.0028 | -0.012635 | -0.03185
-0.71 | -0.002549 | -0.009045 | -0.0325
-0.7 | -0.00231 | -0.00847 | -0.02965
-0.69 | -0.002089 | -0.00963 | -0.02855
-0.68 | -0.002223 | -0.009715 | -0.0265
-0.67 | -0.0021215 | -0.009225 | -0.02725
-0.66 | -0.0020775 | -0.00754 | -0.02675
-0.65 | -0.0020505 | -0.00818 | -0.02295
-0.64 | -0.001876 | -0.00872 | -0.0244
-0.63 | -0.00155 | -0.007635 | -0.0248
-0.62 | -0.0017825 | -0.0073 | -0.02295
-0.61 | -0.0017595 | -0.00741 | -0.0232
-0.6 | -0.001342 | -0.00671 | -0.02545
-0.59 | -0.001571 | -0.006135 | -0.0202
-0.58 | -0.0014925 | -0.00601 | -0.01835
-0.57 | -0.001177 | -0.006355 | -0.02025
-0.56 | -0.0012645 | -0.00572 | -0.01895
-0.55 | -0.0013415 | -0.00493 | -0.02015
-0.54 | -0.001041 | -0.005145 | -0.0184
-0.53 | -0.0009415 | -0.00497 | -0.016395
-0.52 | -0.001178 | -0.004465 | -0.015145
-0.51 | -0.001059 | -0.00418 | -0.016425
-0.5 | -0.0007815 | -0.00412 | -0.016355
-0.49 | -0.0006055 | -0.00439 | -0.01325
-0.48 | -0.000588 | -0.00366 | -0.01128
-0.47 | -0.000556 | -0.0025 | -0.0113
-0.46 | -0.0002305 | -0.00183 | -0.01073
-0.45 | 1.9e-05 | -0.001185 | -0.007545
-0.44 | 0.0002515 | -0.000535 | -0.0024
-0.43 | 0.000694 | 0.000825 | 0.003925
-0.42 | 0.001195 | 0.0029 | 0.009475
-0.41 | 0.0019955 | 0.005335 | 0.016855
-0.4 | 0.003157 | 0.00928 | 0.028695
-0.39 | 0.0046365 | 0.014165 | 0.046645
-0.38 | 0.0065635 | 0.020195 | 0.07354
-0.37 | 0.0093105 | 0.029125 | 0.10174
-0.36 | 0.014905 | 0.041 | 0.1432
-0.35 | 0.0205255 | 0.0583 | 0.2086
-0.34 | 0.02626 | 0.08084 | 0.29805
-0.33 | 0.03651 | 0.11301 | 0.42165
-0.32 | 0.050695 | 0.16667 | 0.59065
-0.31 | 0.07064 | 0.22869 | 0.82065
-0.3 | 0.09685 | 0.3031 | 1.141
-0.29 | 0.13638 | 0.41815 | 1.5999
-0.28 | 0.189355 | 0.5826 | 2.17825
-0.27 | 0.2533 | 0.80375 | 3.0055
-0.26 | 0.34705 | 1.09345 | 4.16
-0.25 | 0.47635 | 1.5384 | 5.5415
-0.24 | 0.64945 | 2.10075 | 7.6445
-0.23 | 0.8836 | 2.752 | 10.3575
-0.22 | 1.1949 | 3.735 | 13.914
-0.21 | 1.71335 | 5.1045 | 18.9225
-0.2 | 2.3027 | 6.8325 | 24.995
-0.19 | 3.023 | 9.197 | 33.25
-0.18 | 4.068 | 12.1925 | 44.465
-0.17 | 5.495 | 16.194 | 56.91
-0.16 | 7.3305 | 21.4265 | 73.565
-0.15 | 9.749 | 28.42 | 94.955
-0.14 | 12.87 | 37.505 | 121.19
-0.13 | 17.0775 | 48.165 | 149.735
-0.12 | 22.63 | 61.71 | 181.45
-0.11 | 29.315 | 79.125 | 221.95
-0.1 | 38.46 | 101.165 | 266.2
-0.09 | 49.49 | 126.335 | 308.3
-0.08 | 62.315 | 156.185 | 355.45
-0.07 | 79.085 | 190.15 | 412.85
-0.06 | 98.055 | 228.8 | 465.7
-0.05 | 119.05 | 272.35 | 515
-0.04 | 145.78 | 320.5 | 563.75
-0.03 | 176.25 | 372.3 | 616.95
-0.02 | 207.15 | 419.2 | 673.55
-0.01 | 241.95 | 478.2 | 731.35
0 | 278.4 | 534.95 | 776.8
0.01 | 310.65 | 578.45 | 814
0.02 | 346.4 | 639.65 | 859
0.03 | 379.95 | 686.5 | 900
0.04 | 410 | 727.7 | 938
0.05 | 440.65 | 776 | 972
0.06 | 466 | 820 | 1010
0.07 | 485.65 | 861.5 | 1037
0.08 | 499.15 | 893.5 | 1060
0.09 | 506 | 919 | 1090.5
0.1 | 513 | 954.5 | 1111.5
0.11 | 522.5 | 994 | 1138.5
0.12 | 522 | 1014.5 | 1150.5
0.13 | 510.5 | 1039.5 | 1165
0.14 | 501.5 | 1049 | 1183.5
0.15 | 497 | 1070 | 1195
0.16 | 485 | 1093.5 | 1201.5
0.17 | 463 | 1103 | 1202.5
0.18 | 443 | 1121.5 | 1219
0.19 | 421.5 | 1125 | 1224.5
0.2 | 407.5 | 1138.5 | 1233.5
0.21 | 393 | 1147 | 1229.5
0.22 | 374 | 1152 | 1225.5
0.23 | 358.5 | 1151.5 | 1237
0.24 | 335.5 | 1156.5 | 1237
0.25 | 308.5 | 1161.5 | 1230.5
0.26 | 288 | 1152.5 | 1211.5
0.27 | 281.5 | 1156 | 1212.5
0.28 | 270.5 | 1141 | 1219.5
0.29 | 261.5 | 1143.5 | 1207.5
0.3 | 234 | 1149.5 | 1195
0.31 | 200.5 | 1130.5 | 1181.5
0.32 | 200.5 | 1121 | 1177
0.33 | 196 | 1105.5 | 1169.5
0.34 | 192.5 | 1097.5 | 1152.5
0.35 | 166.5 | 1088.5 | 1131.5
0.36 | 143.5 | 1072 | 1124
0.37 | 158.5 | 1052.5 | 1117.5
0.38 | 156 | 1036 | 1093.5
0.39 | 135 | 1020 | 1076
0.4 | 117.5 | 996.5 | 1051.5
0.41 | 110.5 | 981 | 1040.5
0.42 | 115 | 952 | 1026.5
0.43 | 126 | 930.5 | 993.5
0.44 | 103 | 912.5 | 976
0.45 | 74 | 883.5 | 946.5
0.46 | 87.5 | 856.5 | 936.5
0.47 | 90 | 823.5 | 900
0.48 | 88.5 | 798 | 870
0.49 | 72 | 775.5 | 880
0.5 | 44 | 761 | 870